## 1
DOI | https://doi.org/10.1016/j.jiec.2014.11.014
Time (h) | X_Ac | S_Ac_Acryl | Y_Ac_Acryl
0.9895735 | 96.57617 | 51.59879 | 49.83214
1.998104 | 92.77526 | 48.74811 | 45.22619
2.953555 | 94.04223 | 45.58069 | 42.8651
4.121327 | 94.7813 | 42.30769 | 40.09978
5.023697 | 99.21569 | 39.03469 | 38.72854
6.032227 | 97.63198 | 37.8733 | 36.97645
7.040758 | 99.63801 | 27.42081 | 27.32155