## Cs–La–Sb--SiO2-(U)
DOI | https://doi.org/10.1039/C5RA05133A
Time (h) | Y_Ac_Acryl
1.900825 | 9.461742
3.388428 | 9.348106
5.123966 | 9.325379
7.107437 | 9.302651
8.842974 | 9.279924
10.57851 | 9.257197
20 | 9.257197
21.98347 | 9.257197
23.96694 | 9.257197
25.70248 | 9.257197
27.68595 | 9.23447
29.66942 | 9.23447
41.07438 | 9.23447
43.30578 | 9.23447
45.28925 | 9.23447
47.52066 | 9.166288
49.75206 | 9.211742
51.4876 | 9.211742
61.65289 | 9.120833
65.86777 | 9.143561
80 | 9.098106
83.71901 | 9.098106
95.86777 | 9.052651
98.09917 | 9.052651
100.0826 | 9.052651
100.5785 | 8.916288
102.0661 | 9.052651
103.0578 | 8.893561
104.0496 | 8.575379
104.5455 | 8.23447
114.7107 | 7.939015
117.1901 | 7.73447
118.9256 | 7.416288

## Cs–La–Sb --SiO2-(V)
DOI | https://doi.org/10.1039/C5RA05133A
Time (h) | Y_Ac_Acryl
0.9841629 | 8.653846
1.506787 | 8.884615
1.9819 | 9.038462
2.488688 | 9.192308
2.995475 | 9.615385
3.470588 | 9
3.993213 | 8.192308
4.484163 | 7.730769
4.99095 | 5.423077
5.497738 | 4.653846
6.004525 | 4.807692
6.511312 | 4.615385
6.986425 | 4.576923
8 | 4.461538
8.997738 | 4.615385