## 1
DOI | https://doi.org/10.1016/j.cej.2016.04.107
Time (h) | Y_Fa_Acryl
8.980044 | 21.12903
18.79157 | 19.70588
32.76053 | 18.51044
42.90466 | 16.54649
56.54102 | 14.32638
66.85144 | 13.81404
70.67627 | 13.41556