## 1
DOI | https://doi.org/10.1021/acs.iecr.6b03079
Time (h) | Y_Fa_Acryl
1.985112 | 31.32094
3.846154 | 30.05871
5.831266 | 28.53229
8.064516 | 27.85714
9.801489 | 25.94912
11.7866 | 24.98043
14.01985 | 24.59883
15.88089 | 23.98239
17.866 | 23.51272
20.09926 | 23.83562
22.20844 | 23.51272
23.82134 | 22.19178
25.93052 | 21.54599
27.91563 | 20.84149
29.90074 | 20.98826
32.00993 | 20.48924
33.87097 | 19.08023
36.10422 | 18.93346
37.84119 | 18.58121
39.95037 | 18.5225
41.93548 | 18.02348
44.04467 | 17.93542
46.15385 | 17.64188
48.13896 | 17.23092
50 | 17.93542
51.98511 | 17.70059
53.97022 | 17.46575
56.0794 | 16.99609