## 1
DOI | https://doi.org/10.1039/C6CY00620E
Time (h) | Y_Fa_Acryl
12.34652 | 46.8232
23.397 | 40.85635
36.49386 | 36.71271
47.95362 | 29.91713
59.41337 | 27.67956
71.69168 | 26.35359
83.56071 | 24.53039
95.83902 | 23.61878
108.1173 | 22.54144