## 1
DOI | https://doi.org/10.1002/cjce.22889
Time (h) | Y_Fa_Acryl
1.86747 | 42.75362
4.126506 | 42.02899
5.843373 | 40.86957
10 | 38.98551
20.03012 | 33.62319
25.90361 | 22.6087
27.98193 | 19.27536