## 10Ba-gamma-Alumina
DOI | https://doi.org/10.1007/s10562-017-2014-8
Time (h) | X_Ac | S_Ac_Acryl
1.01829 | 41.77465 | 95.77465
2.015914 | 35.01409 | 96.19718
2.996912 | 31.6338 | 96.47887
4.019477 | 29.66197 | 96.90141
5.008789 | 28.25352 | 96.61972
5.9981 | 25.29578 | 96.47887
7.004038 | 24.30986 | 96.33803
8.009976 | 22.90141 | 96.76056

## 5Ba-gamma-Alumina
DOI | https://doi.org/10.1007/s10562-017-2014-8
Time (h) | X_Ac | S_Ac_Acryl
1.001663 | 43.07042 | 92.67606
2.007601 | 37.15493 | 94.08451
2.996912 | 35.88732 | 94.50704
4.00285 | 33.35211 | 93.80282
5.008789 | 33.49296 | 93.80282
6.014727 | 31.94366 | 94.22535
7.004038 | 28.70423 | 93.66197
8.001663 | 29.5493 | 94.3662

## 1Ba-gamma-Alumina
DOI | https://doi.org/10.1007/s10562-017-2014-8
Time (h) | X_Ac | S_Ac_Acryl
0.9916865 | 38.95775 | 88.59155
1.98266 | 34.22535 | 89.01408
3.013539 | 31.40845 | 88.4507
4.00285 | 29.71831 | 88.16901
5.008789 | 28.02817 | 88.30986
6.006413 | 24.92958 | 88.16901
7.004038 | 24.3662 | 88.30986
8.009976 | 22.39437 | 88.16901

## gamma-Alumina
DOI | https://doi.org/10.1007/s10562-017-2014-8
Time (h) | X_Ac | S_Ac_Acryl
0.9916865 | 38.95775 | 85.91549
1.989311 | 33.1831 | 87.1831
3.011876 | 28.8169 | 85.49296
4.009501 | 28.25352 | 86.05634
4.998812 | 26.84507 | 85.35211
5.996437 | 26.84507 | 84.92958
7.002375 | 25.57747 | 85.6338
7.991686 | 24.87324 | 86.05634