## 1
DOI | https://doi.org/10.1016/j.jiec.2016.11.002
Time (h) | Y_Ac_Acryl
3.113604 | 26.05854
11.94951 | 23.86341
24.15147 | 22.10732
35.93268 | 19.91219
48.05049 | 18.1561
59.91585 | 16.25366