## 1
DOI | https://doi.org/10.1021/acs.iecr.7b01212
Time (h) | Y_Fa_Acryl
6.906393 | 75.40895
12.55708 | 73.65355
17.57991 | 74.46373
21.34703 | 75.54398
32.02055 | 74.86883
44.57763 | 75.40895
55.879 | 72.16821
67.80822 | 74.19367
80.3653 | 71.62809
90.41096 | 69.0625
102.968 | 72.30324
115.5251 | 71.76312
128.0822 | 70.68287
139.3836 | 69.73765
150.6849 | 69.60262
162.6142 | 68.11728
175.7991 | 69.0625
187.7283 | 68.25231
198.4018 | 66.90201
211.5868 | 64.33642
223.516 | 64.33642
234.8174 | 64.33642
246.7466 | 62.71605
258.6758 | 62.04089
271.2329 | 62.04089
283.79 | 63.25617
295.7192 | 59.8804
308.2763 | 59.61034
319.5776 | 59.34028
332.1347 | 58.80015
344.0639 | 57.17978
355.3653 | 59.20525
366.6667 | 54.34414
379.8516 | 56.09954
391.153 | 56.63966
401.8265 | 57.98997
426.9406 | 51.50849
450.1712 | 54.2091
474.0297 | 50.83333
498.516 | 46.78241
521.1187 | 49.48302
546.8607 | 48.80787