## 1
DOI | https://doi.org/10.1039/C7CC04574C
Time (h) | Y_Ac_Acryl
0.513308 | 15.075
1.009506 | 15.075
1.514259 | 14.5
2.010456 | 14.1
2.515209 | 13.4
3.019962 | 12.775
3.507605 | 12.425
4.003802 | 12
4.51711 | 11.425
5.038973 | 10.9
5.48384 | 10.525
5.988593 | 10.225
6.493346 | 9.625
6.989544 | 9.375
7.477186 | 8.925
7.990494 | 8.65
8.486692 | 8.425