## 5Ba-0.5La-Alumina
DOI | https://doi.org/10.1039/C7RA10008F
Time (h) | X_Ac | S_Ac_Acryl | Y_Ac_Acryl
1.01636 | 43.53333 | 93.13953 | 40.54674
2.047035 | 39.4 | 94.06977 | 37.06349
3.02863 | 37.46667 | 94.06977 | 35.24481
3.993865 | 35.26667 | 94.40199 | 33.29244
4.99182 | 33.86667 | 93.53821 | 31.67827
6.006135 | 31.86667 | 94.20266 | 30.01925
6.98773 | 30.46667 | 93.73754 | 28.5587
7.985685 | 28.06667 | 94.40199 | 26.49549
9 | 26.4 | 94.13621 | 24.85196
9.997955 | 25.2 | 93.80399 | 23.6386

## 5Ba-Alumina
DOI | https://doi.org/10.1039/C7RA10008F
Time (h) | X_Ac | S_Ac_Acryl | Y_Ac_Acryl
1 | 43.93333 | 93.00664 | 40.86092
2.047035 | 37.93333 | 93.47176 | 35.45695
3.02863 | 34.46667 | 93.47176 | 32.2166
3.993865 | 31.93333 | 93.53821 | 29.86987
4.99182 | 30.2 | 93.60465 | 28.2686
5.989775 | 28.73333 | 93.40532 | 26.83846
7.00409 | 29.06667 | 93.27243 | 27.11118
7.985685 | 25.33333 | 93.6711 | 23.73001
8.98364 | 24.6 | 93.33887 | 22.96136
9.981595 | 23.4 | 93.20598 | 21.8102

## Alumina
DOI | https://doi.org/10.1039/C7RA10008F
Time (h) | X_Ac | S_Ac_Acryl | Y_Ac_Acryl
1.03272 | 40.06667 | 77.19269 | 30.92854
2.047035 | 34.86667 | 80.24917 | 27.98021
2.99591 | 31.13333 | 79.31894 | 24.69463
3.961145 | 29 | 77.7907 | 22.5593
4.99182 | 26.66667 | 78.3887 | 20.90365
6.022495 | 27 | 77.0598 | 20.80615
6.95501 | 25.93333 | 76.99336 | 19.96694
7.985685 | 24.53333 | 76.66113 | 18.80753
8.98364 | 23.8 | 77.0598 | 18.34023
9.965235 | 22.53333 | 76.86047 | 17.31922