## Ba-gamma-TiAl2O3
DOI | https://doi.org/10.1007/s10562-018-2535-9
Time (h) | X_Ac | S_Ac_Acryl | Y_Ac_Acryl
1 | 49.74926 | 89.6799 | 44.61509
2 | 43.47086 | 91.01929 | 39.56687
3 | 41.21063 | 90.26589 | 37.19914
4 | 37.10874 | 91.43785 | 33.93144
5 | 36.18791 | 91.35414 | 33.05916
6 | 34.0114 | 91.35414 | 31.07082
7 | 32.5883 | 91.60528 | 29.8526
8 | 32.00231 | 91.52157 | 29.28902
9 | 30.99777 | 91.68899 | 28.42154
10 | 29.40724 | 90.85187 | 26.71703
27.59124 | 25.80645 | 90.14337 | 23.2628
52.55474 | 19.17563 | 89.96416 | 17.25119

## Ba-Ti-Al2O3
DOI | https://doi.org/10.1007/s10562-018-2535-9
Time (h) | X_Ac | S_Ac_Acryl | Y_Ac_Acryl
1 | 41.88033 | 89.76361 | 37.5933
2 | 36.35534 | 90.93558 | 33.05994
3 | 33.67655 | 90.01475 | 30.31386
4 | 32.92314 | 90.51702 | 29.80105
5 | 30.66292 | 90.93558 | 27.8835
6 | 29.07239 | 90.68445 | 26.36414
7 | 27.733 | 90.68445 | 25.14951
8 | 25.13792 | 90.68445 | 22.79619
9 | 25.55648 | 91.35414 | 23.34691
10 | 24.9705 | 90.60073 | 22.62346

## Ba-Al2O3
DOI | https://doi.org/10.1007/s10562-018-2535-9
Time (h) | X_Ac | S_Ac_Acryl | Y_Ac_Acryl
1 | 41.12692 | 89.93104 | 36.98587
2 | 39.62011 | 91.27043 | 36.16144
3 | 33.3417 | 92.10755 | 30.71023
4 | 32.50458 | 91.7727 | 29.83033
5 | 31.9186 | 91.43785 | 29.18568
6 | 29.40724 | 90.68445 | 26.66779
7 | 27.48186 | 92.19126 | 25.33587
8 | 27.64929 | 91.68899 | 25.35135
9 | 27.733 | 91.43785 | 25.35846
10 | 27.23072 | 91.7727 | 24.99037

## Ba-TiO2
DOI | https://doi.org/10.1007/s10562-018-2535-9
Time (h) | X_Ac | S_Ac_Acryl | Y_Ac_Acryl
1 | 22.71028 | 92.27497 | 20.9559
2 | 17.18528 | 91.68899 | 15.75701
3 | 16.43187 | 92.4424 | 15.19002
4 | 15.59475 | 92.10755 | 14.36394
5 | 13.92051 | 92.02384 | 12.81019
6 | 13.92051 | 91.68899 | 12.76358
7 | 13.50195 | 92.60982 | 12.50413
8 | 13.25082 | 91.7727 | 12.16063
9 | 12.49741 | 91.7727 | 11.46921
10 | 12.24627 | 90.85187 | 11.12597

## gamma-TiAl2O3
DOI | https://doi.org/10.1007/s10562-018-2535-9
Time (h) | X_Ac | S_Ac_Acryl | Y_Ac_Acryl
1 | 51.62455 | 64.80144 | 33.45345
2 | 46.02888 | 65.88448 | 30.32589
3 | 43.86282 | 66.06498 | 28.97796
4 | 39.16968 | 65.52347 | 25.66533
5 | 37.00361 | 67.50903 | 24.98078
6 | 35.19856 | 65.16245 | 22.93624
7 | 32.85199 | 66.06498 | 21.70366
8 | 32.49097 | 65.52347 | 21.28921
9 | 31.04693 | 67.87004 | 21.07156
10 | 29.9639 | 65.88448 | 19.74156

## Ti-Al2O3
DOI | https://doi.org/10.1007/s10562-018-2535-9
Time (h) | X_Ac | S_Ac_Acryl | Y_Ac_Acryl
1 | 46.02888 | 58.48375 | 26.91942
2 | 44.04332 | 57.94224 | 25.51969
3 | 38.26715 | 56.85921 | 21.7584
4 | 36.10108 | 55.77617 | 20.1358
5 | 34.11552 | 55.95668 | 19.08991
6 | 33.03249 | 56.31769 | 18.60314
7 | 31.22744 | 57.22022 | 17.86841
8 | 29.9639 | 58.84477 | 17.63219
9 | 29.42238 | 56.31769 | 16.57001
10 | 28.33935 | 55.77617 | 15.80661

## Al2O3
DOI | https://doi.org/10.1007/s10562-018-2535-9
Time (h) | X_Ac | S_Ac_Acryl | Y_Ac_Acryl
1 | 47.47292 | 61.37184 | 29.13501
2 | 42.59928 | 61.55235 | 26.22086
3 | 39.35018 | 63.3574 | 24.93125
4 | 37.54513 | 60.28881 | 22.63551
5 | 36.10108 | 61.37184 | 22.1559
6 | 34.65704 | 62.45487 | 21.64501
7 | 33.03249 | 61.19134 | 20.21302
8 | 31.76895 | 61.91336 | 19.66923
9 | 29.42238 | 62.81588 | 18.48193
10 | 29.06137 | 61.19134 | 17.78304

## TiO2
DOI | https://doi.org/10.1007/s10562-018-2535-9
Time (h) | X_Ac | S_Ac_Acryl | Y_Ac_Acryl
1 | 16.787 | 61.91336 | 10.3934
2 | 15.34296 | 66.06498 | 10.13632
3 | 13.71841 | 65.34296 | 8.964016
4 | 13.53791 | 66.24549 | 8.968252
5 | 13.3574 | 64.80144 | 8.655789
6 | 13.1769 | 63.53791 | 8.372323
7 | 12.45487 | 64.62094 | 8.048456
8 | 12.45487 | 66.06498 | 8.22831
9 | 11.55235 | 65.16245 | 7.527793
10 | 11.19134 | 64.62094 | 7.231946