## 10Cs-Ce-SBA15(10)
DOI | https://doi.org/10.1007/s11144-018-1419-8
Time (h) | X_Ac | S_Ac_Acryl | Y_Ac_Acryl
0.9690955 | 24.47836 | 89.28166 | 21.85468
1.964278 | 23.63206 | 87.64412 | 20.71212
2.972856 | 24.87054 | 89.00301 | 22.13553
3.982166 | 24.87054 | 88.74646 | 22.07173
4.978604 | 23.96232 | 87.24024 | 20.90479
5.986707 | 23.94168 | 89.0952 | 21.33089
6.996752 | 22.69758 | 89.3809 | 20.2873
7.990443 | 24.37515 | 88.96735 | 21.68593

## 10Cs-Ce-SBA15imp
DOI | https://doi.org/10.1007/s11144-018-1419-8
Time (h) | X_Ac | S_Ac_Acryl | Y_Ac_Acryl
0.9723908 | 18.89833 | 89.28166 | 16.87274
1.973638 | 20.16639 | 87.64412 | 17.67466
2.984434 | 17.65022 | 89.00301 | 15.70923
3.986302 | 17.86627 | 88.74646 | 15.85568
4.98873 | 17.13501 | 87.24024 | 14.94863
5.998621 | 16.15166 | 89.0952 | 14.39036
7.001059 | 15.40307 | 89.3809 | 13.76741
8.00261 | 16.15662 | 88.96735 | 14.37411

## Ce-SBA15(10)
DOI | https://doi.org/10.1007/s11144-018-1419-8
Time (h) | X_Ac | S_Ac_Acryl | Y_Ac_Acryl
0.9796751 | 6.5636 | 78.78932 | 5.171416
1.982409 | 5.31499 | 76.40244 | 4.060782
2.991031 | 6.479158 | 78.49659 | 5.085919
3.994081 | 4.694626 | 73.61024 | 3.455725
4.995221 | 6.14477 | 78.12505 | 4.800604
5.997754 | 5.235052 | 78.2489 | 4.09637
7.007077 | 5.212534 | 78.12505 | 4.072295
8.009064 | 5.228297 | 79.51214 | 4.157131

## SBA15
DOI | https://doi.org/10.1007/s11144-018-1419-8
Time (h) | Y_Ac_Acryl
0.9796751 | 0
1.982409 | 0
2.991031 | 0
3.994081 | 0
4.995221 | 0
5.997754 | 0
7.007077 | 0
8.009064 | 0