## VPO-Zr
DOI | https://doi.org/10.1016/j.cattod.2018.06.019
Time (h) | Y_Fa_Acryl
1.504854 | 40.30612
3.033981 | 38.97959
5.048544 | 37.34694
7.038835 | 36.12245
9.053398 | 34.28571
16.99029 | 26.88776
22.06311 | 17.09184

## VPO
DOI | https://doi.org/10.1016/j.cattod.2018.06.019
Time (h) | Y_Fa_Acryl
1.480583 | 30.61224
3.033981 | 27.90816
5.048544 | 24.18367
7.038835 | 21.27551
9.07767 | 19.43878
16.99029 | 12.5
22.01456 | 11.12245