## Trioxane
DOI | https://doi.org/10.1016/j.micromeso.2017.07.045
Time (h) | Y_Fa_Acryl
2.097378 | 43.06452
4.194757 | 42.58065
6.19226 | 40.96774
7.890137 | 40.48387
10.18727 | 39.67742
14.0824 | 38.54839
17.07865 | 35.64516
20.17478 | 33.87097
22.97129 | 29.35484
26.16729 | 23.22581
27.96504 | 19.67742

## Formalin
DOI | https://doi.org/10.1016/j.micromeso.2017.07.045
Time (h) | Y_Fa_Acryl
2.097378 | 43.70968
3.995006 | 42.74194
6.19226 | 40.96774
7.890137 | 36.29032
10.08739 | 35.32258
11.88514 | 32.41935
14.0824 | 28.3871
15.88015 | 24.51613
17.77778 | 22.41935
19.97503 | 21.6129
22.17228 | 21.29032
24.26966 | 20.16129