## LHSV-0.9_T-663_R_2-1-2
DOI | https://doi.org/10.1021/acs.iecr.7b02841
Time (h) | Y_Ac_Acryl
1 | 15.16327
2 | 14.51464
3 | 14.34908
4 | 12.6433

## LHSV-0.9_T-663_R_1.5-1.5-2
DOI | https://doi.org/10.1021/acs.iecr.7b02841
Time (h) | Y_Ac_Acryl
1 | 24.61849
2 | 22.22993
3 | 20.83933
4 | 19.32865

## LHSV-1.8_T-618
DOI | https://doi.org/10.1021/acs.iecr.7b02841
Time (h) | Y_Ac_Acryl
1 | 12.25719
2 | 10.68183
3 | 9.717045
4 | 9.13417

## LHSV-1.8_T-648
DOI | https://doi.org/10.1021/acs.iecr.7b02841
Time (h) | Y_Ac_Acryl
1 | 21.62093
2 | 19.47097
3 | 16.74656
4 | 16.21192

## LHSV-1.8_T-678
DOI | https://doi.org/10.1021/acs.iecr.7b02841
Time (h) | Y_Ac_Acryl
1 | 28.31777
2 | 24.36681
3 | 19.62693
4 | 17.26994

## LHSV-1.8_T-708
DOI | https://doi.org/10.1021/acs.iecr.7b02841
Time (h) | Y_Ac_Acryl
1 | 26.13632
2 | 19.18944
3 | 15.9408
4 | 12.70928

## LHSV-2.7
DOI | https://doi.org/10.1021/acs.iecr.7b02841
Time (h) | Y_Ac_Acryl
1 | 19.21367
2 | 16.42931
3 | 14.14901
4 | 12.86867

## LHSV-1.8
DOI | https://doi.org/10.1021/acs.iecr.7b02841
Time (h) | Y_Ac_Acryl
1 | 26.87356
2 | 23.66681
3 | 20.44575
4 | 18.69955

## LHSV-0.5
DOI | https://doi.org/10.1021/acs.iecr.7b02841
Time (h) | Y_Ac_Acryl
1 | 29.40282
2 | 25.41168
3 | 22.94535
4 | 20.31692

## SBA15
DOI | https://doi.org/10.1021/acs.iecr.7b02841
Time (h) | X_Ac | Y_Ac_Acryl
1 | 0.84 | 0.74
2 | 0.51 | 0.42
3 | 0.8 | 0.43
4 | 1.07 | 0.57

## Li-SBA15
DOI | https://doi.org/10.1021/acs.iecr.7b02841
Time (h) | X_Ac | Y_Ac_Acryl
1 | 5.14 | 3.11
2 | 5.05 | 3.18
3 | 3.87 | 2.86
4 | 3.96 | 3.11

## Na-SBA15
DOI | https://doi.org/10.1021/acs.iecr.7b02841
Time (h) | X_Ac | Y_Ac_Acryl
1 | 7.61 | 7.13
2 | 6.92 | 6.54
3 | 6.13 | 5.9
4 | 5.87 | 5.44

## K-SBA15
DOI | https://doi.org/10.1021/acs.iecr.7b02841
Time (h) | X_Ac | Y_Ac_Acryl
1 | 17.89 | 17.32
2 | 16.74 | 16.48
3 | 15.8 | 15.6
4 | 14.55 | 14.37

## Rb-SBA15
DOI | https://doi.org/10.1021/acs.iecr.7b02841
Time (h) | X_Ac | Y_Ac_Acryl
1 | 21.31 | 20.82
2 | 19.45 | 18.57
3 | 18.14 | 17.65
4 | 16.38 | 15.73

## Cs-SBA15
DOI | https://doi.org/10.1021/acs.iecr.7b02841
Time (h) | X_Ac | Y_Ac_Acryl
1 | 23.2 | 22.81
2 | 20.75 | 20.51
3 | 18.62 | 18.35
4 | 16.33 | 15.86

## Cs-SBA15-long
DOI | https://doi.org/10.1021/acs.iecr.7b02841
Time (h) | X_Ac | S_Ac_Acryl | Y_Ac_Acryl
1 | 30.89475 | 92.30548 | 28.51755
2 | 28.66781 | 92.10375 | 26.40412
3 | 22.56412 | 92.30548 | 20.82792
4 | 21.31069 | 93.71758 | 19.97186
5 | 20.42936 | 91.49856 | 18.69257
6 | 19.16309 | 91.49856 | 17.53395
7 | 18.05918 | 93.11239 | 16.81533
8 | 16.85083 | 89.88473 | 15.14632