## CsSBA15
DOI | https://doi.org/10.1007/s10562-018-2609-8
Time (h) | X_Ac | S_Ac_Acryl | Y_Ac_Acryl
1.013312 | 33.5354 | 91.45705168 | 30.67049
1.950954 | 31.11779 | 91.50807536 | 28.47529
2.989418 | 28.39502 | 91.87253025 | 26.08723
4.02284 | 23.61376 | 92.17631772 | 21.76629

## 1.12micrompgCs-BSilica
DOI | https://doi.org/10.1007/s10562-018-2609-8
Time (h) | Y_Ac_Acryl
1.025969 | 8.769395
1.9907 | 11.92454
3.009653 | 12.47958
4.008165 | 13.18837

## 0.75micrompgCs-BSilica
DOI | https://doi.org/10.1007/s10562-018-2609-8
Time (h) | Y_Ac_Acryl
0.989763 | 14.38111
1.991133 | 19.34635
2.989645 | 21.04807
3.985298 | 21.58639

## 0.25micrompgCs-BSilica
DOI | https://doi.org/10.1007/s10562-018-2609-8
Time (h) | Y_Ac_Acryl
0.9973853 | 30.82518
1.999708 | 31.4731
2.99822 | 31.24646
4.000543 | 30.44879

## 0.12micrompgCs-BSilica
DOI | https://doi.org/10.1007/s10562-018-2609-8
Time (h) | Y_Ac_Acryl
0.9973853 | 23.91808
1.995897 | 22.08499
3.002031 | 20.26167
4.000543 | 17.98375

## 0.37micrompgCs-CSilica
DOI | https://doi.org/10.1007/s10562-018-2609-8
Time (h) | Y_Ac_Acryl
0.9999794 | 31.99205
2.000878 | 31
3.001897 | 31
4.011435 | 31.37753

## 0.37micrompgCs-BSilica
DOI | https://doi.org/10.1007/s10562-018-2609-8
Time (h) | Y_Ac_Acryl
0.9999794 | 31.99205
2.000878 | 32.85969
3.001897 | 32.94251
4.011435 | 31.37753

## 0.37micrompgCs-ASilica
DOI | https://doi.org/10.1007/s10562-018-2609-8
Time (h) | Y_Ac_Acryl
1.005587 | 20.12907
2.00386 | 18.19579
3.002015 | 15.80034
3.999633 | 11.28611