## 1
DOI | https://doi.org/10.1016/j.jcat.2019.04.032
Time (h) | Y_Fa_Acryl
2.608935 | 83.80737
7.355329 | 83.34964
10.28942 | 82.1655
12.70826 | 81.24892
17.71574 | 79.78106
22.32904 | 77.02629
27.55453 | 74.51754
42.58386 | 75.49812
52.64699 | 73.5359
72.73107 | 72.47253
92.68044 | 66.97918
112.3437 | 65.30444