## 1
DOI | https://doi.org/10.1038/s41598-019-53180-8
Time (h) | Y_Fa_Acryl
4.822388 | 75.14451
7.405812 | 71.38729
9.817003 | 69.50867
19.80624 | 65.46243
24.80086 | 64.16185
29.79548 | 63.58382
39.78472 | 66.04046
49.77395 | 62.86127
64.93004 | 63.00578
74.91926 | 57.36994
87.3197 | 56.6474
99.89235 | 57.65896