## 1
DOI | https://doi.org/10.1002/jctb.6360
Time (h) | X_Fa | S_Fa_Acryl | Y_Fa_Acryl
0.5 | 45.17903 | 92.94581 | 41.99202
1 | 43.05499 | 93.95237 | 40.45119
1.5 | 39.504 | 93.81912 | 37.06231
2 | 36.65084 | 91.12876 | 33.39946
2.5 | 34.88945 | 92.04601 | 32.11435
3 | 32.74596 | 92.90733 | 30.4234
3.5 | 30.97251 | 90.9688 | 28.17532
4 | 28.83647 | 92.17313 | 26.57948
4.5 | 28.83836 | 91.50185 | 26.38763
5 | 27.41417 | 90.93571 | 24.92927
5.5 | 24.57271 | 89.6674 | 22.03371
6 | 22.43798 | 88.87482 | 19.94171
6.5 | 19.59739 | 91.22183 | 17.8771
7 | 18.88581 | 89.24279 | 16.85423
7.5 | 17.46574 | 89.02027 | 15.54805
8 | 16.04773 | 88.82665 | 14.25466
8.5 | 14.26537 | 88.69412 | 12.65255
9 | 13.88402 | 88.83631 | 12.33405
9.5 | 11.77941 | 88.31338 | 10.40279
10 | 11.39365 | 88.95372 | 10.13507