## 1
DOI | https://doi.org/10.1021/acssuschemeng.0c05916
Time (h) | Y_Fa_Acryl
2.568084 | 71.23999
4.301263 | 68.72645
9.799797 | 67.16604
23.04027 | 67.7399
38.06734 | 67.11827
46.24577 | 67.17324
66.03711 | 67.165
85.67956 | 66.00302
114.5426 | 65.51762
138.4926 | 65.1727
156.9338 | 63.8298
184.7913 | 61.68473