## 33%VPO-SilicaHP
DOI | https://doi.org/10.1039/C9CC08700A
Time (h) | X_Ac | S_Ac_Acryl | Y_Ac_Acryl
3.49932 | 22.54424 | 89.631 | 20.20663
5.02668 | 22.06379 | 91.03384 | 20.08552
7.990229 | 20.98 | 91.8845 | 19.27736
14.03103 | 19.29083 | 93.7295 | 18.0812
21.53001 | 18.59556 | 95.32518 | 17.72625

## gammaVPO-deltaVPO-3-1
DOI | https://doi.org/10.1039/C9CC08700A
Time (h) | X_Ac | S_Ac_Acryl | Y_Ac_Acryl
3.511943 | 24.61869 | 85.05821 | 20.94021
5.057052 | 21.46084 | 86.94981 | 18.66016
7.969257 | 19.71201 | 88.36459 | 17.41844
13.94913 | 17.42915 | 90.08034 | 15.70024
21.42877 | 16.96844 | 90.4924 | 15.35515

## 33%VPO-MCF
DOI | https://doi.org/10.1039/C9CC08700A
Time (h) | X_Ac | S_Ac_Acryl | Y_Ac_Acryl
3.54694 | 21.54946 | 86.14982168 | 18.56482
5.056327 | 19.91157 | 88.52204526 | 17.62613
7.970882 | 18.28872 | 89.97259501 | 16.45484
13.97643 | 16.36523 | 92.74945256 | 15.17867
21.50126 | 15.77991 | 94.02922189 | 14.83773

## UnsupportedVPO
DOI | https://doi.org/10.1039/C9CC08700A
Time (h) | X_Ac | S_Ac_Acryl | Y_Ac_Acryl
3.541248 | 17.48225 | 90.61952 | 15.84233
5.050903 | 16.58598 | 92.65324 | 15.36744
8.052052 | 16.23624 | 93.89336 | 15.24475
14.05927 | 16.14044 | 93.67601 | 15.11972
21.46514 | 16.41723 | 93.888 | 15.41381