## Cs-Al2O3-A
DOI | https://doi.org/10.1016/j.cattod.2020.06.026
Time (h) | X_Ac | S_Ac_Acryl | Y_Ac_Acryl
1 | 66.7 | 11.21708 | 7.481794
2 | 54.6 | 11.70107 | 6.388783
3 | 54.3 | 11.30249 | 6.137253
4 | 52.9 | 11.18861 | 5.918776
5 | 47 | 13.29537 | 6.248826
6 | 43.6 | 13.97865 | 6.09469
7 | 42.6 | 14.14947 | 6.027673

## Cs-Al2O3-B
DOI | https://doi.org/10.1016/j.cattod.2020.06.026
Time (h) | X_Ac | S_Ac_Acryl | Y_Ac_Acryl
1 | 72.6 | 6.747331 | 4.898562
2 | 67 | 7.088968 | 4.749609
3 | 65.6 | 8.170819 | 5.360057
4 | 62.7 | 9.565836 | 5.997779
5 | 55.2 | 11.04626 | 6.097537
6 | 55.1 | 10.87544 | 5.99237
7 | 54.4 | 10.33452 | 5.621979

## Cs-Al2O3-C
DOI | https://doi.org/10.1016/j.cattod.2020.06.026
Time (h) | X_Ac | S_Ac_Acryl | Y_Ac_Acryl
1 | 81.6 | 9.508897 | 7.75926
2 | 70.8 | 11.04626 | 7.820754
3 | 58.7 | 9.765125 | 5.732128
4 | 55.6 | 9.537367 | 5.302776
5 | 55.1 | 9.224199 | 5.082534
6 | 53.1 | 9.964413 | 5.291103
7 | 53.7 | 9.736655 | 5.228584

## Cs-Al2O3-D
DOI | https://doi.org/10.1016/j.cattod.2020.06.026
Time (h) | X_Ac | S_Ac_Acryl | Y_Ac_Acryl
1 | 74.5 | 5.209964 | 3.881423
2 | 72.3 | 5.72242 | 4.13731
3 | 71.9 | 6.576512 | 4.728512
4 | 67 | 5.352313 | 3.58605
5 | 66 | 5.75089 | 3.795587
6 | 65 | 6.348754 | 4.12669
7 | 57.6 | 6.86121 | 3.952057