## MAc_1
DOI | https://pubs.acs.org/doi/full/10.1021/acs.energyfuels.1c03082
Time (h) | Y_Ac_Acryl
1 | 40.93266
2 | 34.44826
3 | 32.48605
4 | 29.4404
5 | 29.44883
6 | 26.77672
7 | 27.33335
8 | 22.86939
9 | 22.53167
10 | 21.41358

## MAc_2
DOI | https://pubs.acs.org/doi/full/10.1021/acs.energyfuels.1c03082
Time (h) | Y_Ac_Acryl
1 | 27.32562
2 | 23.3331
3 | 20.96824
4 | 21.19128
5 | 19.63301
6 | 17.71659
7 | 18.06836
8 | 17.62224
9 | 17.05655
10 | 15.84901

## MAc_4
DOI | https://pubs.acs.org/doi/full/10.1021/acs.energyfuels.1c03082
Time (h) | Y_Ac_Acryl
1 | 44.27865
2 | 36.02274
3 | 35.12854
4 | 31.36186
5 | 27.98979
6 | 28.87857
7 | 25.09508
8 | 24.20541
9 | 24.20959
10 | 23.31043

## MeOH_2
DOI | https://pubs.acs.org/doi/full/10.1021/acs.energyfuels.1c03082
Time (h) | Y_Ac_Acryl
1 | 55.99138
2 | 48.13457
3 | 43.77501
4 | 39.43195
5 | 39.62521
6 | 36.30537
7 | 35.76448
8 | 35.52966
9 | 31.98249
10 | 32.14076

## MeOH_6
DOI | https://pubs.acs.org/doi/full/10.1021/acs.energyfuels.1c03082
Time (h) | Y_Ac_Acryl
1 | 60.10301
2 | 55.03713
3 | 52.76075
4 | 52.98116
5 | 49.60379
6 | 44.5488
7 | 47.91542
8 | 42.2701
9 | 45.49238
10 | 45.05152

## MeOH_8
DOI | https://pubs.acs.org/doi/full/10.1021/acs.energyfuels.1c03082
Time (h) | Y_Ac_Acryl
1 | 62.91403
2 | 60.26759
3 | 58.62727
4 | 56.85566
5 | 55.79762
6 | 55.06166
7 | 53.58594
8 | 53.55343
9 | 52.81064
10 | 54.02423
11.64659 | 49.98192
24.8996 | 47.70344
28.51406 | 46.18445
34.53815 | 44.23146
48.99598 | 42.60398
53.41365 | 41.30199
58.63454 | 40.5425

## MeOH_10
DOI | https://pubs.acs.org/doi/full/10.1021/acs.energyfuels.1c03082
Time (h) | Y_Ac_Acryl
1 | 50.63158
2 | 49.75418
3 | 44.60355
4 | 44.44303
5 | 42.18803
6 | 43.32852
7 | 43.09441
8 | 41.02469
9 | 41.89437
10 | 39.98985