## 1
DOI | https://pubs.acs.org/doi/full/10.1021/acs.iecr.1c04460
Time (h) | X_Ac | S_Ac_Acryl
1.190997 | 22.8238 | 88.95251
6.659581 | 22.33746 | 88.83001
20.53446 | 20.33987 | 88.93616
29.23938 | 19.94587 | 88.83233
45.36184 | 17.94396 | 88.89286
61.70646 | 17.55428 | 88.82845
84.74735 | 16.50795 | 88.89251