## 1
DOI | https://pubs.acs.org/doi/full/10.1021/acs.iecr.2c03415
Time (h) | X_Ac | S_Ac_Acryl
2.18056 | 28.68819 | 82.89716
7.287616 | 27.25424 | 81.31263
21.20165 | 22.25655 | 81.91654
27.20704 | 18.26485 | 78.91867
40.22194 | 15.76468 | 78.46587
53.2321 | 12.90313 | 82.73489