## N-HZSM5
DOI | https://doi.org/10.1039/D2CY00447J
Time (h) | STY_Acryl (mmolhg)
1 | 1.083423
2 | 1.236311
3 | 1.137251
4 | 1.051166
5 | 1.009775
6 | 0.9577056
7 | 0.9081655
8 | 0.8765278
9 | 0.8360887
10 | 0.809852
11 | 0.769727
12 | 0.7639485
13 | 0.7610481
14 | 0.7406525
15 | 0.7292739
16 | 0.7116636

## M-HZSM5
DOI | https://doi.org/10.1039/D2CY00447J
Time (h) | STY_Acryl (mmolhg)
1 | 0.1750603
2 | 0.1401758
3 | 0.1284958
4 | 0.1196496
5 | 0.110625
6 | 0.1129008
7 | 0.09587682
8 | 0.1000313
9 | 0.08961999
10 | 0.08940231
11 | 0.09792707
12 | 0.08612362
13 | 0.1128785
14 | 0.09713802
15 | 0.09153006
16 | 0.08533252