## 1
DOI | https://doi.org/10.1016/j.cej.2023.145655
Time (h) | X_Ac | S_Ac_Acryl
4.101459 | 50.95044 | 87.52375
26.32079 | 44.19144 | 88.49701
48.01331 | 37.81352 | 91.96055
70.68693 | 32.64441 | 90.69815
95.23424 | 29.12719 | 89.76114
119.16 | 27.51895 | 88.99108
130.2225 | 25.24624 | 88.83979