## VPO-SiO2
DOI | https://dx.doi.org/10.2139/ssrn.4097967
Time (h) | X_Fa | S_Fa_Acryl
2 | 62.74506 | 76.84004
4 | 58.54517 | 70.69051
6 | 52.78312 | 63.68581
8 | 48.34634 | 57.4229
10 | 45.92628 | 53.44243

## VPO1%Ba-SiO2
DOI | https://dx.doi.org/10.2139/ssrn.4097967
Time (h) | X_Fa | S_Fa_Acryl
2 | 70.28258 | 93.06682
4 | 68.97043 | 86.07638
6 | 64.13478 | 80.63299
8 | 61.71532 | 75.16893
10 | 60.09862 | 74.04153

## VPO1%Mg-SiO2
DOI | https://dx.doi.org/10.2139/ssrn.4097967
Time (h) | X_Fa | S_Fa_Acryl
2 | 65.57093 | 83.391
4 | 63.49481 | 80.62284
6 | 62.28374 | 77.33564
8 | 60.72664 | 71.79931
10 | 58.13149 | 68.16609

## VPO1%Ca-SiO2
DOI | https://dx.doi.org/10.2139/ssrn.4097967
Time (h) | X_Fa | S_Fa_Acryl
2 | 67.53022 | 85.66494
4 | 65.11226 | 83.76511
6 | 63.90328 | 79.44732
8 | 58.72193 | 72.19344
10 | 57.68566 | 66.32124

## VPO1%Sr-SiO2
DOI | https://dx.doi.org/10.2139/ssrn.4097967
Time (h) | X_Fa | S_Fa_Acryl
2 | 68.90034 | 88.65979
4 | 66.49485 | 84.87973
6 | 63.7457 | 79.72509
8 | 61.34021 | 74.2268
10 | 58.0756 | 70.10309