## V-Ti-Bi
DOI | https://doi.org/10.1039/D2RA06960A
Time (h) | X_Ac | S_Ac_Acryl
2.514051 | 16.55669 | 87.34501
4.901789 | 15.22111 | 87.63177
10.07038 | 13.79112 | 87.84803
20.00463 | 12.65175 | 87.77914
30.1375 | 11.51266 | 87.92492
53.37763 | 10.66958 | 87.78799
77.61017 | 10.01816 | 87.90182
101.6441 | 9.366447 | 88.08006

## V-Ti-W
DOI | https://doi.org/10.1039/D2RA06960A
Time (h) | X_Ac | S_Ac_Acryl
2.49982 | 20.85603 | 86.73678
4.687685 | 19.90204 | 87.20253
9.656079 | 18.95005 | 87.5617
19.788 | 18.09758 | 87.77904
29.91928 | 17.43591 | 88.13959
53.95227 | 17.07111 | 88.21754
77.58867 | 16.51494 | 88.25961
101.6213 | 16.24511 | 88.37355

## V-Ti-Mo
DOI | https://doi.org/10.1039/D2RA06960A
Time (h) | X_Ac | S_Ac_Acryl
2.088687 | 25.05926 | 92.35395
5.114062 | 23.09345 | 92.56937
9.488273 | 21.64436 | 92.6421
19.78167 | 20.0084 | 92.57331
29.9158 | 18.48686 | 92.46875
53.55442 | 17.26191 | 92.3677
77.78854 | 16.13249 | 92.51742
101.6242 | 15.38553 | 92.59527

## V-Ti-Nb
DOI | https://doi.org/10.1039/D2RA06960A
Time (h) | X_Ac | S_Ac_Acryl
2.279389 | 27.44807 | 91.63839
4.268329 | 26.58934 | 91.78214
9.925521 | 25.87316 | 91.89086
19.89076 | 25.29854 | 91.82197
30.05462 | 24.90135 | 92.03941
53.71896 | 24.59364 | 91.93847
78.01391 | 24.50297 | 91.87331
101.5194 | 24.32873 | 91.95126