## 1
DOI | https://doi.org/10.1039/D3CY00844D
Time (h) | Y_Fa_Acryl
2 | 51.48525
4 | 50.48375
6 | 49.0039
8 | 48.72559
10 | 47.96356
12 | 47.69078
14 | 47.20837
16 | 46.48313
18 | 45.89338
20 | 45.2772
22 | 44.79438
24 | 44.06847
26 | 43.68832
28 | 43.00115
30 | 42.51813