## Glycosidil-Si-V-Ti
DOI | https://pubs.rsc.org/en/content/articlehtml/2023/nj/d3nj00221g
Time (h) | Y_Ac_Acryl
1.335807 | 33.52393
10 | 32.16038
20 | 32.07598
4.842301 | 32.2015
40 | 32.0372
60 | 31.99876
80 | 32.03747
100 | 32.00477
120 | 32.03729
140 | 31.96023
160 | 31.92158
180 | 31.76708
200 | 31.84452
220 | 31.72872
240 | 31.49503
260 | 31.22685
280 | 30.9569
300 | 30.74488
307.7922 | 33.38209

## UnModifiedV-Ti
DOI | https://pubs.rsc.org/en/content/articlehtml/2023/nj/d3nj00221g
Time (h) | Y_Ac_Acryl
3.947588 | 23.66378
10.24234 | 22.1036
19.91048 | 20.63365
42.64425 | 19.3233
60.70269 | 18.50524
2.62013 | 24.61108
80.34462 | 17.77163
99.9615 | 17.29497
119.3558 | 16.89978
139.6405 | 16.56741
159.7027 | 16.46415
179.3196 | 16.4022
200.4406 | 16.30386

## AllylSi-V-Ti
DOI | https://pubs.rsc.org/en/content/articlehtml/2023/nj/d3nj00221g
Time (h) | Y_Ac_Acryl
4.893506 | 23.49342
19.69481 | 23.32809
39.16558 | 23.22004
59.45037 | 23.24305
79.51252 | 23.21501
98.68414 | 23.14002
119.4142 | 23.0357
139.2537 | 22.87262
158.648 | 22.63022
178.5125 | 22.03951
199.4652 | 21.02792
218.6368 | 19.95814
238.699 | 19.03263
258.9838 | 18.21472
279.9615 | 17.43729
300.192 | 16.98281
1.558442 | 24.53902
9.795918 | 23.37842

## VPO-MCF
DOI | https://pubs.rsc.org/en/content/articlehtml/2023/nj/d3nj00221g
Time (h) | Y_Ac_Acryl
1.113173 | 22.62325
4.441558 | 19.87129
9.996289 | 17.29872
19.78108 | 16.00449
39.55102 | 14.62492
60 | 13.59398
79.33581 | 12.86888
99.55102 | 12.55536