## 1
DOI | https://linkinghub.elsevier.com/retrieve/pii/S0021951724003257
Time (h) | X_Ac | S_Ac_Acryl
2 | 69.86944 | 26.22642
4 | 75.55176 | 19.24528
6 | 74.72298 | 17.35849
8 | 75.89523 | 16.79245
10 | 74.73284 | 15.28302
12 | 73.05149 | 15.66038
14 | 74.56143 | 13.96226
16 | 74.89103 | 15.28302
18 | 72.19074 | 16.60377
20 | 73.5598 | 15.09434
24 | 73.39626 | 14.71698
28 | 71.05066 | 15.09434
40 | 75.16848 | 13.01887
50 | 77.12711 | 12.64151