## CsOx
DOI | https://pubs.acs.org/doi/full/10.1021/acssuschemeng.3c07406
Time (h) | X_Ac | S_Ac_Acryl
7.937454 | 7.480999 | 63.60955
14.89579 | 8.899825 | 55.73692
19.93803 | 10.74155 | 53.18196
23.9293 | 8.897018 | 40.11511
27.99182 | 7.776386 | 34.14414

## Cs_TS1
DOI | https://pubs.acs.org/doi/full/10.1021/acssuschemeng.3c07406
Time (h) | X_Ac | S_Ac_Acryl
7.947084 | 45.86733 | 80.33551
14.76581 | 48.27284 | 80.43785
19.89029 | 49.67629 | 81.57012
23.75493 | 49.66746 | 81.65774
27.92227 | 50.16353 | 81.5211

## Cs_S1
DOI | https://pubs.acs.org/doi/full/10.1021/acssuschemeng.3c07406
Time (h) | X_Ac | S_Ac_Acryl
7.912442 | 22.20413 | 69.58907
14.92317 | 29.94393 | 69.96629
19.87768 | 36.3178 | 73.11534
23.9346 | 36.41724 | 71.30266
27.91355 | 36.88382 | 70.69587

## Cs_SiO2
DOI | https://pubs.acs.org/doi/full/10.1021/acssuschemeng.3c07406
Time (h) | X_Ac | S_Ac_Acryl
7.949944 | 18.8165 | 65.37266
14.92921 | 22.02087 | 74.6552
19.94179 | 22.5301 | 74.98149
23.88299 | 22.41679 | 70.12898
27.89867 | 22.46471 | 69.93728

## TS-1
DOI | https://pubs.acs.org/doi/full/10.1021/acssuschemeng.3c07406
Time (h) | X_Ac | S_Ac_Acryl
7.942876 | 10.6949 | 70.7208
14.89295 | 10.01596 | 68.66168
19.90881 | 8.896545 | 64.2848
23.9791 | 8.061632 | 47.9141
27.96288 | 7.599746 | 42.97291