## 1
DOI | https://www.tandfonline.com/doi/abs/10.1080/00219592.2023.2300818
Time (h) | X_Ac | S_Ac_Acryl
1.897004 | 32.30259 | 89.15727
50 | 26.59582 | 86.22616
100 | 22.8874 | 87.23767
150 | 20.46806 | 84.80711
200 | 17.39064 | 90.1159