## 1
DOI | https://doi.org/10.1016/j.ces.2024.120716
Time (h) | X_Ac | S_Ac_Acryl
6.65972 | 23.2273 | 78
15.89389 | 22.0806 | 78
39.97579 | 18.09778 | 78
87.99952 | 15.25383 | 78
112.1205 | 14.17088 | 78