## Ac-Fa-Cond
Item | Supp_Mass | Supp_1 | Supp_Mol_1 | Supp_Mass_Oxide_1 | Supp_2 | Supp_Mol_2 | Supp_Mass_Oxide_2 | Atom_1 | Atom_Mol_1 | Atom_Mass_Elem_1 | Atom_Mass_Oxide_1 | Atom_2 | Atom_Mol_2 | Atom_Mass_Elem_2 | Atom_Mass_Oxide_2 | Atom_3 | Atom_Mol_3 | Atom_Mass_Elem_3 | Atom_Mass_Oxide_3 | Atom_4 | Atom_Mol_4 | Atom_Mass_Elem_4 | Atom_Mass_Oxide_4 | SSA_m2g | SSA_Supp_m2g | Preparation | Carrier | O_content | Ac_source | Fa_source | Stabilizer | Ratio_Ac_Fa | Ratio_Stab_Fa | LHSV_mlhg | GHSV_mlming | Pressure_bar | Temperature_K | X_Ac | S_Acryl_Ac | X_Fa | S_Acryl_Fa | Y_Acryl_Ac | Y_Acryl_Fa | STY_Acryl_mmolhg_manual | Link_to_excel | doi | Remark | Author | Year | g_cat | MeOH_mmolmin | Fa_mmolmin | Ac_mmolmin | STY_Fa_mmolhg | STY_Ac_mmolhg
1 | 0 | [6 empty] | V | 1 |  |  | P | 1.06 | [10 empty] | 23 |  | Precipitation | 1 | 0 | HAc | FORM | None | 2.5 | 0 |  |  | 1 | 648 |  |  |  |  | 32.8% | 82% | 0.50102 |  | 10.1016/0021-9517(87)90285-5 |  | Mamoru Ai | 1987 | 20 |  | 0.2033333 | 0.51 | 0.5002 | 0.50184
2 | 0 | [6 empty] | V | 1 |  |  | P | 1.06 | [10 empty] | 23 |  | Precipitation | 1 | 0 | HAc | FORM | None | 2.5 | 0 |  |  | 1 | 623 |  |  |  |  | 30.52% | 76.3% | 0.466193 |  | 10.1016/0021-9517(87)90285-5 |  | Mamoru Ai | 1987 | 20 |  | 0.2033333 | 0.51 | 0.46543 | 0.466956
3 | 0 | [6 empty] | V | 1 |  |  | P | 1.06 | [10 empty] | 23 |  | Precipitation | 1 | 0 | MAc | FORM | None | 1.825 | 0 |  |  | 1 | 653 |  |  |  |  | 16.38% | 29.9% | 0.1794 |  | 10.1016/0021-9517(87)90285-5 |  | Mamoru Ai | 1987 | 20 |  | 0.2 | 0.365 | 0.1794 | 0.1794
4 | 0 | [6 empty] | V | 1 |  |  | P | 1.06 | [10 empty] | 23 |  | Precipitation | 1 | 0 | HAc | TRX | None | 2.235294 | 0 |  |  | 1 | 593 |  |  |  |  | 43.84% | 98% | 0.833 |  | 10.1016/0021-9517(87)90285-5 | Not considering MAc | Mamoru Ai | 1987 | 20 |  | 0.2833333 | 0.6333333 | 0.833 | 0.833
5 | 0 | [6 empty] | V | 1 |  |  | P | 1.06 | [10 empty] | 23 |  | Precipitation | 1 | 0 | HAc | TRX | None | 2.235294 | 0 |  |  | 1 | 593 |  |  |  |  | 40.67% | 90.9% | 0.77265 |  | 10.1016/0021-9517(87)90285-5 | Not considering MAc | Mamoru Ai | 1987 | 20 |  | 0.2833333 | 0.6333333 | 0.77265 | 0.77265
6 | 0 | [6 empty] | V | 1 |  |  | P | 1.06 | [10 empty] | 23 |  | Precipitation | 1 | 0 | MAc | TRX | None | 1.813333 | 0 |  |  | 1 | 653 |  |  |  |  | 19.96% | 36.2% | 0.2715 |  | 10.1016/0021-9517(87)90285-5 |  | Mamoru Ai | 1987 | 20 |  | 0.25 | 0.4533333 | 0.2715 | 0.2715
7 | 0 | [6 empty] | V | 1 |  |  | P | 1.3 |  |  | Zr | 0.1 | [6 empty] | 23 |  | Precipitation | 1 | 0 | HAc | TRX | None | 2.235294 | 0 |  |  | 1 | 593 |  |  |  |  | 33.55% | 75% | 0.6375 |  | 10.1016/0021-9517(87)90285-5 | Not considering MAc | Mamoru Ai | 1987 | 20 |  | 0.2833333 | 0.6333333 | 0.6375 | 0.6375
8 | 0 | [6 empty] | V | 1 |  |  | P | 1.3 |  |  | Co | 0.1 | [6 empty] | 23 |  | Precipitation | 1 | 0 | HAc | TRX | None | 2.235294 | 0 |  |  | 1 | 593 |  |  |  |  | 31.76% | 71% | 0.6035 |  | 10.1016/0021-9517(87)90285-5 | Not considering MAc | Mamoru Ai | 1987 | 20 |  | 0.2833333 | 0.6333333 | 0.6035 | 0.6035
9 | 0 | [6 empty] | V | 1 |  |  | P | 1.1 |  |  | Nb | 0.1 | [6 empty] | 23 |  | Precipitation | 1 | 0 | HAc | TRX | None | 2.235294 | 0 |  |  | 1 | 593 |  |  |  |  | 37.13% | 83% | 0.7055 |  | 10.1016/0021-9517(87)90285-5 | Not considering MAc | Mamoru Ai | 1987 | 20 |  | 0.2833333 | 0.6333333 | 0.7055 | 0.7055
10 | 0 | [6 empty] | V | 1 |  |  | P | 1.2 |  |  | Te | 0.15 | [6 empty] | 23 |  | Precipitation | 1 | 0 | HAc | TRX | None | 2.235294 | 0 |  |  | 1 | 593 |  |  |  |  | 19.68% | 44% | 0.374 |  | 10.1016/0021-9517(87)90285-5 | Not considering MAc | Mamoru Ai | 1987 | 20 |  | 0.2833333 | 0.6333333 | 0.374 | 0.374
11 | 0 | [6 empty] | V | 1 |  |  | P | 5.5 |  |  | Ti | 2 | [6 empty] | 91 |  | Precipitation deposition | 1 | 0 | HAc | TRX | None | 2.102857 | 0 |  |  | 1 | 573 |  |  |  |  | 26.87% | 56.5% | 5.998417 |  | 10.1016/S0166-9834(00)80265-1 |  | Mamoru Ai | 1989 | 1.648352 |  | 0.2916667 | 0.6133333 | 5.998417 | 5.998417
12 | 0 | [6 empty] | V | 1 |  |  | P | 5.5 |  |  | Ti | 2 | [6 empty] | 77 |  | Precipitation deposition | 1 | 0 | HAc | TRX | None | 2.102857 | 0 |  |  | 1 | 573 |  |  |  |  | 30.91% | 65% | 5.839167 |  | 10.1016/S0166-9834(00)80265-1 |  | Mamoru Ai | 1989 | 1.948052 |  | 0.2916667 | 0.6133333 | 5.839167 | 5.839167
13 | 0 | [6 empty] | V | 1 |  |  | P | 5.5 |  |  | Ti | 2 | [6 empty] | 67 |  | Precipitation deposition | 1 | 0 | HAc | TRX | None | 2.102857 | 0 |  |  | 1 | 573 |  |  |  |  | 31.39% | 66% | 5.159 |  | 10.1016/S0166-9834(00)80265-1 |  | Mamoru Ai | 1989 | 2.238806 |  | 0.2916667 | 0.6133333 | 5.159 | 5.159
14 | 0 | [6 empty] | V | 1 |  |  | P | 5.5 |  |  | Ti | 2 | [6 empty] | 145 |  | Precipitation deposition | 1 | 0 | HAc | TRX | None | 2.102857 | 0 |  |  | 1 | 573 |  |  |  |  | 25.54% | 53.7% | 9.08425 |  | 10.1016/S0166-9834(00)80265-1 |  | Mamoru Ai | 1989 | 1.034483 |  | 0.2916667 | 0.6133333 | 9.08425 | 9.08425
15 | 0 | [6 empty] | V | 1 |  |  | P | 5.5 |  |  | Ti | 2 | [6 empty] | 126 |  | Precipitation deposition | 1 | 0 | HAc | TRX | None | 2.102857 | 0 |  |  | 1 | 573 |  |  |  |  | 22.16% | 46.6% | 6.8502 |  | 10.1016/S0166-9834(00)80265-1 |  | Mamoru Ai | 1989 | 1.190476 |  | 0.2916667 | 0.6133333 | 6.8502 | 6.8502
16 | 0 | [6 empty] | V | 1 |  |  | P | 4 |  |  | Ti | 2 | [6 empty] | 145 |  | Precipitation - impregnation | 1 | 0 | HAc | TRX | None | 2.102857 | 0 |  |  | 1 | 593 |  |  |  |  | 28.94% | 60.86% | 4.841136 |  | 10.1016/S0166-9834(00)82351-9 |  | Mamoru Ai | 1989 | 2.2 |  | 0.2916667 | 0.6133333 | 4.841136 | 4.841136
17 | 0 | [6 empty] | V | 1 |  |  | P | 5 |  |  | Ti | 2 | [6 empty] | 60 |  | Precipitation - impregnation | 1 | 0 | HAc | TRX | None | 2.102857 | 0 |  |  | 1 | 593 |  |  |  |  | 38.83% | 81.66% | 2.38175 |  | 10.1016/S0166-9834(00)82351-9 |  | Mamoru Ai | 1989 | 6 |  | 0.2916667 | 0.6133333 | 2.38175 | 2.38175
18 | 0 | [6 empty] | V | 1 |  |  | P | 5.5 |  |  | Ti | 2 | [6 empty] | 40 |  | Precipitation - impregnation | 1 | 0 | HAc | TRX | None | 2.102857 | 0 |  |  | 1 | 593 |  |  |  |  | 41.68% | 87.65% | 0.7669375 |  | 10.1016/S0166-9834(00)82351-9 |  | Mamoru Ai | 1989 | 20 |  | 0.2916667 | 0.6133333 | 0.7669375 | 0.7669375
19 | 0 | [6 empty] | V | 1 |  |  | P | 5.5 |  |  | Ti | 2 | [6 empty] | 65 |  | Precipitation - impregnation | 1 | 0 | HAc | TRX | None | 2.102857 | 0 |  |  | 1 | 593 |  |  |  |  | 37.33% | 78.5% | 6.244318 |  | 10.1016/S0166-9834(00)82351-9 |  | Mamoru Ai | 1989 | 2.2 |  | 0.2916667 | 0.6133333 | 6.244318 | 6.244318
20 | 0 | [6 empty] | V | 1 |  |  | P | 5.5 |  |  | Ti | 2 | [6 empty] | 65 |  | Precipitation - impregnation | 1 | 0 | HAc | TRX | None | 2.102857 | 0 |  |  | 1 | 593 |  |  |  |  | 43.74% | 91.97% | 3.21895 |  | 10.1016/S0166-9834(00)82351-9 |  | Mamoru Ai | 1989 | 5 |  | 0.2916667 | 0.6133333 | 3.21895 | 3.21895
21 | 0 | [6 empty] | V | 1 |  |  | P | 1.06 | [10 empty] | 23 |  | N.A. | 1 | 0 | MAc | DMM | None | 2 | 0 |  |  | 1 | 613 |  |  |  |  | 22.5% | 53% |  |  | 10.1016/S0167-2991(08)61662-6 | V/P = 1:1.06, contact time 12 s, GHSV of 300 /h | Mamoru Ai | 1992 |  |  | 0.2 | 0.4
22 | 0 | [6 empty] | V | 1 |  |  | P | 6 |  |  | Ti | 2 | [6 empty] | 36 |  | N.A. | 1 | 0 | MAc | DMM | None | 2 | 0 |  |  | 1 | 613 | 42.5% | 100% |  |  | 42.5% | 85% |  |  | 10.1016/S0167-2991(08)61662-6 | V/Ti/P = 1:2:6, contact time 12 s, GHSV of 300 /h | Mamoru Ai | 1992 |  |  | 0.2 | 0.4
23 | 0 | [6 empty] | V | 1 |  |  | P | 2.8 |  |  | Si | 8 | [6 empty] | 57 |  | N.A. | 1 | 0 | MAc | DMM | None | 2 | 0 |  |  | 1 | 613 |  |  |  |  | 20% | 49% |  |  | 10.1016/S0167-2991(08)61662-6 | V/Si/P = 1:8:2.8, contact time 10 s, GHSV of 300 /h | Mamoru Ai | 1992 |  |  | 0.2 | 0.4
24 | 0 | [6 empty] | V | 1 |  |  | P | 6 |  |  | Ti | 2 | [6 empty] | 36 |  | N.A. | 1 | 0.03314917 | MAc | DMM | None | 2 | 0 |  |  | 1 | 613 | 62% | 100% |  |  | 62% | 124% |  |  | 10.1016/S0167-2991(08)61662-6 | V/Ti/P = 1:2:6, contact time 10 s, GHSV of 300 /h | Mamoru Ai | 1992 |  |  | 0.2 | 0.4
25 | 0 | [6 empty] | V | 1 |  |  | P | 1.05 | [10 empty] | 30 |  | Impregnation | 1 | 0.1 | MAc | FORM | None | 2.5 | 0 |  |  | 1 | 633 | 85% | 45.8% |  |  | 38.93% | 97.34% | 1.19 |  | 10.1016/j.jcat.2014.04.005 | Not considering AAc | Au Chak-Tong | 2014 | 5 |  | 0.1018814 | 0.2547036 | 1.19 | 1.19
26 | 0 | [6 empty] | V | 1 |  |  | P | 1.05 | [10 empty] | 7.5 |  | Ball milling of pure phases | 1 | 0.03 | HAc | FORM | None | 2.5 | 0 | 0.4433333 |  | 1 | 633 |  |  | 90.1% | 93.2% | 33.68% | 84.2% | 1.715683 | 1 | 10.1016/j.jcat.2019.04.032 | Not considering MAc | Au Chak-Tong | 2019 | 3 |  | 0.1018814 | 0.2547036 | 1.715683 | 1.715683
27 | 0 | [6 empty] | V | 1 |  |  | P | 1.05 | [10 empty] | 7.5 |  | Ball milling of pure phases | 1 | 0.03 | HAc | FORM | None | 2.5 | 0 | 2.216667 |  | 1 | 633 |  |  |  |  | 16.72% | 41.8% | 4.258644 |  | 10.1016/j.jcat.2019.04.032 | Not considering MAc | Au Chak-Tong | 2019 | 3 |  | 0.5094071 | 1.273518 | 4.258644 | 4.258644
28 | 0 | [6 empty] | V | 1 |  |  | P | 1.05 | [10 empty] | 14.4 |  |  | 1 | 0.03 | HAc | FORM | None | 2.5 | 0 | 0.4433333 |  | 1 | 633 |  |  | 38.5% | 97.4% | 15% | 37.5% | 0.7641107 |  | 10.1016/j.jcat.2019.04.032 | Not considering MAc | Au Chak-Tong | 2019 | 3 |  | 0.1018814 | 0.2547036 | 0.7641107 | 0.7641107
29 | 0 | [6 empty] | V | 1 |  |  | P | 1.05 | [10 empty] | 5.1 |  |  | 1 | 0.03 | HAc | FORM | None | 2.5 | 0 | 0.4433333 |  | 1 | 633 |  |  | 57.5% | 95.13% | 21.88% | 54.7% | 1.114583 |  | 10.1016/j.jcat.2019.04.032 | Not considering MAc | Au Chak-Tong | 2019 | 3 |  | 0.1018814 | 0.2547036 | 1.114583 | 1.114583
30 | 0 | [6 empty] | V | 1 |  |  | P | 1.05 | [10 empty] | 5.1 |  |  | 1 | 0.03 | HAc | FORM | None | 2.5 | 0 | 0.4433333 |  | 1 | 633 |  |  | 70.3% | 92.75% | 26.08% | 65.2% | 1.328534 |  | 10.1016/j.jcat.2019.04.032 | Not considering MAc | Au Chak-Tong | 2019 | 3 |  | 0.1018814 | 0.2547036 | 1.328534 | 1.328534
31 | 0 | [6 empty] | V | 1 |  |  | P | 1.05 | [10 empty] | 16.2 |  |  | 1 | 0.03 | HAc | FORM | None | 2.5 | 0 | 0.4433333 |  | 1 | 633 |  |  | 68.9% | 93.9% | 25.88% | 64.7% | 1.318346 |  | 10.1016/j.jcat.2019.04.032 | Not considering MAc | Au Chak-Tong | 2019 | 3 |  | 0.1018814 | 0.2547036 | 1.318346 | 1.318346
32 | 0 | [6 empty] | V | 1 |  |  | P | 1.05 | [10 empty] | 7.5 |  |  | 1 | 0.03 | HAc | FORM | None | 2.5 | 0 | 0.4433333 |  | 1 | 633 |  |  | 75.2% | 93.22% | 28.04% | 70.1% | 1.428378 |  | 10.1016/j.jcat.2019.04.032 | Not considering MAc | Au Chak-Tong | 2019 | 3 |  | 0.1018814 | 0.2547036 | 1.428378 | 1.428378
33 | 0 | [6 empty] | V | 1 |  |  | P | 1.05 | [10 empty] | 4 |  |  | 1 | 0.03 | HAc | FORM | None | 2.5 | 0 | 0.4433333 |  | 1 | 633 |  |  | 57.6% | 94.62% | 21.8% | 54.5% | 1.110508 |  | 10.1016/j.jcat.2019.04.032 | Not considering MAc | Au Chak-Tong | 2019 | 3 |  | 0.1018814 | 0.2547036 | 1.110508 | 1.110508
34 | 0.67 | Si |  | 1 |  |  |  | V | 1 |  |  | P | 1 | [10 empty] | 87 | 542 | Wet impregnation | 1 | 0.045 | HAc | FORM | None | 3 | 0 | 0.44 |  | 1 | 633 | 43% | 65% |  |  | 27.95% | 83.85% | 1.498564 | 1 | 10.1038/s41598-019-53180-8 | Slow deactivation; not considering MAc | Au Chak-Tong | 2019 | 3 |  | 0.08935981 | 0.2680794 | 1.498564 | 1.498564
35 | 0.67 | Si |  | 1 |  |  |  | V | 1 |  |  | P | 1 | [10 empty] | 87 | 542 | Wet impregnation | 1 | 0.0225 | HAc | FORM | None | 3 | 0 | 0.44 |  | 1 | 633 | 37.5% | 66% |  |  | 24.75% | 74.25% | 1.326993 |  | 10.1038/s41598-019-53180-8 | Slow deactivation; not considering MAc | Au Chak-Tong | 2019 | 3 |  | 0.08935981 | 0.2680794 | 1.326993 | 1.326993
36 | 0.67 | Si |  | 1 |  |  |  | V | 1 |  |  | P | 1 | [10 empty] | 87 | 542 | Wet impregnation | 1 | 0.045 | HAc | FORM | None | 3 | 0 | 1.32 |  | 1 | 633 | 25% | 79% |  |  | 19.75% | 59.25% | 3.200808 |  | 10.1038/s41598-019-53180-8 | Slow deactivation; not considering MAc | Au Chak-Tong | 2019 | 3 |  | 0.2701103 | 0.810331 | 3.200808 | 3.200808
37 | 0.67 | Si |  | 1 |  |  |  | V | 1 |  |  | P | 1 | [10 empty] | 120.3875 | 750 | Wet impregnation | 1 | 0.045 | HAc | FORM | None | 3 | 0 | 0.44 |  | 1 | 633 | 28.7% | 71% |  |  | 20.38% | 61.13% | 1.092531 |  | 10.1038/s41598-019-53180-8 | Not considering MAc | Au Chak-Tong | 2019 | 3 |  | 0.08935981 | 0.2680794 | 1.092531 | 1.092531
38 | 0.67 | Si |  | 1 |  |  |  | V | 1 |  |  | P | 1 | [10 empty] | 160.5166 | 1000 | Wet impregnation | 1 | 0.045 | HAc | FORM | None | 3 | 0 | 0.44 |  | 1 | 633 | 24.4% | 67.9% |  |  | 16.57% | 49.7% | 0.8882866 |  | 10.1038/s41598-019-53180-8 | Not considering MAc | Au Chak-Tong | 2019 | 3 |  | 0.08935981 | 0.2680794 | 0.8882866 | 0.8882866
39 | 0.67 | Si |  | 1 |  |  |  | V | 1 |  |  | P | 1 | [10 empty] | 87 | 542 | Wet impregnation | 1 | 0.0225 | HAc | TRX | None | 2.5 | 0 | 0.44 |  | 1 | 633 | 42.99% | 48.81% |  |  | 20.98% | 52.46% | 1.61284 |  | 10.1038/s41598-019-53180-8 | Not considering MAc | Au Chak-Tong | 2019 | 3 |  | 0.1537252 | 0.3843131 | 1.61284 | 1.61284
40 | 0.67 | Si |  | 1 |  |  |  | V | 1 |  |  | P | 1 | [10 empty] | 87 | 542 | Wet impregnation | 1 | 0.0225 | HAc | DMM | None | 2.5 | 0 | 0.44 |  | 1 | 633 | 64.4% | 27.8% |  |  | 17.84% | 44.6% | 0.8473624 |  | 10.1038/s41598-019-53180-8 | Not considering MAc | Au Chak-Tong | 2019 | 3 |  | 0.09499578 | 0.2374895 | 0.8473624 | 0.8473624
41 | 0 | [6 empty] | V | 1 |  |  | P | 1 | [10 empty] | 30 |  | Precipitation | 1 | 0.039 | HAc | FORM | None | 2.5 | 0 | 1.333333 | 13.33333 | 1 | 633 | 17.6% | 90.5% |  |  | 15.9% | 39.75% | 2.435962 | UnsupportedVPO | 10.1039/C9CC08700A |  | Au Chak-Tong | 2020 | 3 |  | 0.3064103 | 0.7660258 | 2.435962 | 2.435962
42 | 0.67 | Si |  | 1 |  |  |  | V | 1 |  |  | P | 1 | [11 empty] | 542 | Precipitation deposition | 1 | 0.039 | HAc | FORM | None | 2.5 | 0 | 1.333333 | 13.33333 | 1 | 633 | 21.8% | 86% |  |  | 18.8% | 47% | 2.880257 | 33%VPO-MCF | 10.1039/C9CC08700A |  | Au Chak-Tong | 2020 | 3 |  | 0.3064103 | 0.7660258 | 2.880257 | 2.880257
43 | 0.67 | Si |  | 1 |  |  |  | V | 1 |  |  | P | 1 | [11 empty] | 166 | Precipitation deposition | 1 | 0.039 | HAc | FORM | None | 2.5 | 0 | 1.333333 | 13.33333 | 1 | 633 | 22.8% | 89.8% |  |  | 20.4% | 51% | 3.125385 | 33%VPO-SilicaHP | 10.1039/C9CC08700A | Decent stability | Au Chak-Tong | 2020 | 3 |  | 0.3064103 | 0.7660258 | 3.125385 | 3.125385
44 | 0.67 | Si |  | 1 |  |  |  | V | 1 |  |  | P | 1 | [11 empty] | 400 | Precipitation deposition | 1 | 0.039 | HAc | FORM | None | 2.5 | 0 | 1.333333 | 13.33333 | 1 | 633 | 19% | 83.4% |  |  | 15.8% | 39.5% | 2.420641 |  | 10.1039/C9CC08700A |  | Au Chak-Tong | 2020 | 3 |  | 0.3064103 | 0.7660258 | 2.420641 | 2.420641
45 | 0.67 | Si |  | 1 |  |  |  | V | 1 |  |  | P | 1 | [11 empty] | 100 | Precipitation deposition | 1 | 0.039 | HAc | FORM | None | 2.5 | 0 | 1.333333 | 13.33333 | 1 | 633 | 22% | 90.1% |  |  | 19.8% | 49.5% | 3.033462 |  | 10.1039/C9CC08700A |  | Au Chak-Tong | 2020 | 3 |  | 0.3064103 | 0.7660258 | 3.033462 | 3.033462
46 | 0 | [6 empty] | V | 1 |  |  | P | 1 | [10 empty] | 15 |  | Ball milling of pure phases | 1 | 0.039 | HAc | FORM | None | 2.5 | 0 | 1.333333 | 13.33333 | 1 | 633 | 24.8% | 85.1% |  |  | 21.2% | 53% | 3.247949 | gammaVPO-deltaVPO-3-1 | 10.1039/C9CC08700A | Phase modulated catalyst | Au Chak-Tong | 2020 | 3 |  | 0.3064103 | 0.7660258 | 3.247949 | 3.247949
47 | 0.8 | Ti |  | 1 |  |  |  | V | 1 |  |  | P | 1.05 | [10 empty] | 4 | 20 | Wet ball milling | 1 | 0 | HAc | FORM | None | 2.5 | 0 | 0.4433333 |  | 1 | 633 | 21.8% | 91% |  |  | 19.84% | 49.59% | 1.010562 |  | 10.1021/acssuschemeng.0c05916 |  | Au Chak-Tong | 2020 | 3 |  | 0.1018814 | 0.2547036 | 1.010562 | 1.010562
48 | 0.8 | Ti |  | 1 |  |  |  | V | 1 |  |  | P | 1.05 | [10 empty] | 4 | 20 | Wet ball milling | 1 | 0.03 | HAc | FORM | None | 2.5 | 0 | 0.4433333 | 16.66667 | 1 | 633 | 35% | 81.3% |  |  | 28.45% | 71.14% | 1.449518 | 1 | 10.1021/acssuschemeng.0c05916 | Highly stable (MAc X 32% and S 85%) | Au Chak-Tong | 2020 | 3 |  | 0.1018814 | 0.2547036 | 1.449518 | 1.449518
49 | 0.8 | Ti |  | 1 |  |  |  | V | 1 |  |  | P | 1.05 | [11 empty] | 20 | Stirring | 1 | 0.03 | HAc | FORM | None | 2.5 | 0 | 0.4433333 |  | 1 | 633 | 18.3% | 65% |  |  | 11.89% | 29.74% | 0.6059398 |  | 10.1021/acssuschemeng.0c05916 |  | Au Chak-Tong | 2020 | 3 |  | 0.1018814 | 0.2547036 | 0.6059398 | 0.6059398
50 | 0.8 | Ti |  | 1 |  |  |  | V | 1 |  |  | P | 1.05 | [11 empty] | 20 | Impregnation | 1 | 0.03 | HAc | FORM | None | 2.5 | 0 | 0.4433333 |  | 1 | 633 | 26.2% | 47.8% |  |  | 12.52% | 31.31% | 0.6379611 |  | 10.1021/acssuschemeng.0c05916 |  | Au Chak-Tong | 2020 | 3 |  | 0.1018814 | 0.2547036 | 0.6379611 | 0.6379611
51 | 1 | Ti |  | 1 | [19 empty] | 20 |  | N.A. | 1 | 0 | HAc | FORM | None | 2.5 | 0 | 0.4433333 |  | 1 | 633 | 15.8% | 16.4% |  |  | 2.591% | 6.478% | 0.1319976 |  | 10.1021/acssuschemeng.0c05916 |  | Au Chak-Tong | 2020 | 3 |  | 0.1018814 | 0.2547036 | 0.1319976 | 0.1319976
52 | 1 | Al |  | 1 | [19 empty] | 250 |  |  | 1 | 0.03 | HAc | FORM | None | 2.5 | 0 | 1.333333 | 16.66667 | 1 | 633 | 93.4% | 5.39% |  |  | 5.034% | 12.59% | 0.7712746 |  | 10.1039/D2RA06960A |  | Ji Weijie (Au Chak-Tong) | 2023 | 3 |  | 0.3064103 | 0.7660258 | 0.7712746 | 0.7712746
53 | 1 | Al |  | 1 | [19 empty] | 250 |  |  | 1 | 0.03 | HAc | FORM | None | 2.5 | 0 | 1.333333 | 16.66667 | 1 | 633 | 7.75% | 56.7% |  |  | 4.394% | 10.99% | 0.6732217 |  | 10.1039/D2RA06960A |  | Ji Weijie (Au Chak-Tong) | 2023 | 3 |  | 0.3064103 | 0.7660258 | 0.6732217 | 0.6732217
54 | 1 | Nb |  | 1 | [19 empty] | 15 |  |  | 1 | 0.03 | HAc | FORM | None | 2.5 | 0 | 1.333333 | 16.66667 | 1 | 633 | 64.9% | 11.2% |  |  | 7.269% | 18.17% | 1.113618 |  | 10.1039/D2RA06960A |  | Ji Weijie (Au Chak-Tong) | 2023 | 3 |  | 0.3064103 | 0.7660258 | 1.113618 | 1.113618
55 | 1 | Mo |  | 1 | [19 empty] | 50 |  |  | 1 | 0.03 | HAc | FORM | None | 2.5 | 0 | 1.333333 | 16.66667 | 1 | 633 | 72.4% | 14.3% |  |  | 10.35% | 25.88% | 1.586164 |  | 10.1039/D2RA06960A |  | Ji Weijie (Au Chak-Tong) | 2023 | 3 |  | 0.3064103 | 0.7660258 | 1.586164 | 1.586164
56 | 0.7216495 | Ti |  | 1 |  |  |  | V | 1 |  |  | P | 1.05 |  |  | Nb |  |  | 0.1 | [5 empty] | 20 | Wet ball milling | 1 | 0.03 | HAc | FORM | None | 2.5 | 0 | 1.333333 | 16.66667 | 1 | 633 | 27.4% | 91.64% |  |  | 25.11% | 62.77% | 3.846883 | V-Ti-Nb | 10.1039/D2RA06960A |  | Ji Weijie (Au Chak-Tong) | 2023 | 3 |  | 0.3064103 | 0.7660258 | 3.846883 | 3.846883
57 | 0.7216495 | Ti |  | 1 |  |  |  | V | 1 |  |  | P | 1.05 |  |  | Mo |  |  | 0.1 | [5 empty] | 20 | Wet ball milling | 1 | 0.03 | HAc | FORM | None | 2.5 | 0 | 1.333333 | 16.66667 | 1 | 633 | 25.08% | 92.3% |  |  | 23.15% | 57.87% | 3.546522 | V-Ti-Mo | 10.1039/D2RA06960A |  | Ji Weijie (Au Chak-Tong) | 2023 | 3 |  | 0.3064103 | 0.7660258 | 3.546522 | 3.546522
58 | 0.7216495 | Ti |  | 1 |  |  |  | V | 1 |  |  | P | 1.05 |  |  | W |  |  | 0.1 | [5 empty] | 20 | Wet ball milling | 1 | 0.03 | HAc | FORM | None | 2.5 | 0 | 1.333333 | 16.66667 | 1 | 633 | 20.98% | 86.89% |  |  | 18.23% | 45.57% | 2.792857 | V-Ti-W | 10.1039/D2RA06960A |  | Ji Weijie (Au Chak-Tong) | 2023 | 3 |  | 0.3064103 | 0.7660258 | 2.792857 | 2.792857
59 | 0.7216495 | Ti |  | 1 |  |  |  | V | 1 |  |  | P | 1.05 |  |  | Bi |  |  | 0.1 | [5 empty] | 20 | Wet ball milling | 1 | 0.03 | HAc | FORM | None | 2.5 | 0 | 1.333333 | 16.66667 | 1 | 633 | 16.72% | 87.54% |  |  | 14.64% | 36.59% | 2.242416 | V-Ti-Bi | 10.1039/D2RA06960A |  | Ji Weijie (Au Chak-Tong) | 2023 | 3 |  | 0.3064103 | 0.7660258 | 2.242416 | 2.242416
60 | 0.67 | Si |  | 1 |  |  |  | V | 1 |  |  | P | 1 | [11 empty] | 500 | WI | 1 | 0.03 | HAc | FORM | None | 2.5 | 0 | 0.4433333 | 16.66667 | 1 | 633 | 31.46% | 72.8% |  |  | 22.9% | 57.26% | 1.166689 | VPO-MCF | 10.1039/D3NJ00221G |  | Ji Weijie | 2023 | 3 | 0.1018814 | 0.1018814 | 0.2547036 | 1.166689 | 1.166689
61 | 0.8 | Ti |  | 1 |  |  |  | V | 1 |  |  | P | 1.05 | [11 empty] | 20 | Wet-solid ball milling | 1 | 0.03 | HAc | FORM | None | 2.5 | 0 | 0.4433333 | 16.66667 | 1 | 633 | 33.4% | 73.4% |  |  | 24.52% | 61.29% | 1.248842 | UnModifiedV-Ti | 10.1039/D3NJ00221G |  | Ji Weijie | 2023 | 3 | 0.1018814 | 0.1018814 | 0.2547036 | 1.248842 | 1.248842
62 | 0.7216495 | Ti |  | 1 |  |  |  | V | 1 |  |  | P | 1.05 |  |  | Si |  |  | 0.1 | [5 empty] | 20 | Wet-solid ball milling | 1 | 0.03 | HAc | FORM | None | 2.5 | 0 | 0.4433333 | 16.66667 | 1 | 633 | 35.02% | 70.41% |  |  | 24.66% | 61.64% | 1.256075 | AllylSi-V-Ti | 10.1039/D3NJ00221G |  | Ji Weijie | 2023 | 3 | 0.1018814 | 0.1018814 | 0.2547036 | 1.256075 | 1.256075
63 | 0.7216495 | Ti |  | 1 |  |  |  | V | 1 |  |  | P | 1.05 |  |  | Si |  |  | 0.1 | [5 empty] | 20 | Wet-solid ball milling | 1 | 0.03 | HAc | FORM | None | 2.5 | 0 | 0.4433333 | 16.66667 | 1 | 633 | 35.6% | 94.1% |  |  | 33.5% | 83.75% | 1.706494 | Glycosidil-Si-V-Ti | 10.1039/D3NJ00221G | Digitalize X and S | Ji Weijie | 2023 | 3 | 0.1018814 | 0.1018814 | 0.2547036 | 1.706494 | 1.706494
64 | 0.67 | Si |  | 1 |  |  |  | V | 1 |  |  | P | 1 | [11 empty] | 131 |  | 1 | 0.1 | HAc | FORM | None | 2.5 | 0 | 2.666667 |  | 1 | 633 | 18.2% | 96.6% |  |  | 17.58% | 43.95% | 5.387061 | 1 | 10.2139/ssrn.4741336 |  | Ji Weijie | 2024 | 3 |  | 0.6128206 | 1.532052 | 5.387061 | 5.387061
65 | 0 | [6 empty] | V | 1 |  |  | P | 1.4 | [10 empty] | 19.5 |  | Precipitation deposition | 1 | 0.1304348 | HAc | TRX | None | 3.5 | 0 | 1.666667 | 38.33333 | 1 | 623 | 25.3% | 68.6% |  |  | 17.36% | 60.75% | 5.053076 |  | 10.1021/acs.iecr.8b02132 | No information on deactivation | Zhenlu Wang | 2018 | 0.6 |  | 0.08318465 | 0.2911463 | 5.053076 | 5.053076
66 | 0 | [6 empty] | V | 1 |  |  | P | 1.4 |  |  | Nb | 0.02 | [6 empty] | 5.8 | 19.5 | Precipitation deposition | 1 | 0.1304348 | HAc | TRX | None | 3.5 | 0 | 1.666667 | 38.33333 | 1 | 623 | 17.6% | 57.2% |  |  | 10.07% | 35.24% | 2.931028 |  | 10.1021/acs.iecr.8b02132 | Mass extrapolated (VPO 1 ml) | Zhenlu Wang | 2018 | 0.6 |  | 0.08318465 | 0.2911463 | 2.931028 | 2.931028
67 | 0 | [6 empty] | V | 1 |  |  | P | 1.4 |  |  | Nb | 0.04 | [6 empty] | 12.5 | 19.5 | Precipitation deposition | 1 | 0.1304348 | HAc | TRX | None | 3.5 | 0 | 1.666667 | 38.33333 | 1 | 623 | 23.5% | 69.3% |  |  | 16.29% | 57% | 4.741463 |  | 10.1021/acs.iecr.8b02132 | Mass extrapolated (VPO 1 ml) | Zhenlu Wang | 2018 | 0.6 |  | 0.08318465 | 0.2911463 | 4.741463 | 4.741463
68 | 0 | [6 empty] | V | 1 |  |  | P | 1.2 |  |  | Nb | 0.06 | [6 empty] | 17.4 | 19.5 | Precipitation deposition | 1 | 0.1304348 | HAc | TRX | None | 3.5 | 0 | 1.666667 | 38.33333 | 1 | 623 | 30% | 49.5% |  |  | 14.85% | 51.97% | 4.323522 |  | 10.1021/acs.iecr.8b02132 | Mass extrapolated (VPO 1 ml) | Zhenlu Wang | 2018 | 0.6 |  | 0.08318465 | 0.2911463 | 4.323522 | 4.323522
69 | 0 | [6 empty] | V | 1 |  |  | P | 1.3 |  |  | Nb | 0.06 | [6 empty] | 17.4 | 19.5 | Precipitation deposition | 1 | 0.1304348 | HAc | TRX | None | 3.5 | 0 | 1.666667 | 38.33333 | 1 | 623 | 23.2% | 67.6% |  |  | 15.68% | 54.89% | 4.566105 |  | 10.1021/acs.iecr.8b02132 | Mass extrapolated (VPO 1 ml) | Zhenlu Wang | 2018 | 0.6 |  | 0.08318465 | 0.2911463 | 4.566105 | 4.566105
70 | 0 | [6 empty] | V | 1 |  |  | P | 1.4 |  |  | Nb | 0.06 | [6 empty] | 17.4 | 19.5 | Precipitation deposition | 1 | 0.1304348 | HAc | TRX | None | 3.5 | 0 | 1.666667 | 38.33333 | 1 | 623 | 22.2% | 83.4% |  |  | 18.51% | 64.8% | 5.390515 |  | 10.1021/acs.iecr.8b02132 | Mass extrapolated (VPO 1 ml) | Zhenlu Wang | 2018 | 0.6 |  | 0.08318465 | 0.2911463 | 5.390515 | 5.390515
71 | 0 | [6 empty] | V | 1 |  |  | P | 1.5 |  |  | Nb | 0.06 | [6 empty] | 17.4 | 19.5 | Precipitation deposition | 1 | 0.1304348 | HAc | TRX | None | 3.5 | 0 | 1.666667 | 38.33333 | 1 | 623 | 27.6% | 51.9% |  |  | 14.32% | 50.14% | 4.170496 |  | 10.1021/acs.iecr.8b02132 | Mass extrapolated (VPO 1 ml) | Zhenlu Wang | 2018 | 0.6 |  | 0.08318465 | 0.2911463 | 4.170496 | 4.170496
72 | 0 | [6 empty] | V | 1 |  |  | P | 1.4 |  |  | Nb | 0.08 | [6 empty] | 16 | 19.5 | Precipitation deposition | 1 | 0.1304348 | HAc | TRX | None | 3.5 | 0 | 1.666667 | 38.33333 | 1 | 623 | 22.2% | 71.8% |  |  | 15.94% | 55.79% | 4.640755 |  | 10.1021/acs.iecr.8b02132 | Mass extrapolated (VPO 1 ml) | Zhenlu Wang | 2018 | 0.6 |  | 0.08318465 | 0.2911463 | 4.640755 | 4.640755
73 | 0 | [6 empty] | V | 1 |  |  | P | 1.4 |  |  | Nb | 0.1 | [6 empty] | 10.7 | 19.5 | Precipitation deposition | 1 | 0.1304348 | HAc | TRX | None | 3.5 | 0 | 1.666667 | 38.33333 | 1 | 623 | 20.1% | 56.4% |  |  | 11.34% | 39.68% | 3.300551 |  | 10.1021/acs.iecr.8b02132 | Mass extrapolated (VPO 1 ml) | Zhenlu Wang | 2018 | 0.6 |  | 0.08318465 | 0.2911463 | 3.300551 | 3.300551
74 | 0 | [6 empty] | V | 1 |  |  | P | 1.4 | [10 empty] | 21.61 |  | Precipitation deposition | 1 | 0.1304348 | HAc | TRX | None | 3.5 | 0 | 1.666667 | 38.33333 | 1 | 623 | 27.5% | 63.9% |  |  | 17.6% | 61.6% | 5.124174 |  | 10.1039/C8RA09241A | No information on deactivation | Zhenlu Wang | 2019 | 0.6 |  | 0.08318465 | 0.2911463 | 5.124174 | 5.124174
75 | 0 | [6 empty] | V | 1 |  |  | P | 1.4 |  |  | Mo | 0.06 | [7 empty] | 21.61 | Precipitation deposition | 1 | 0.1304348 | HAc | TRX | None | 3.5 | 0 | 1.666667 | 38.33333 | 1 | 623 | 29.8% | 49.1% |  |  | 14.2% | 49.7% | 4.134277 |  | 10.1039/C8RA09241A | Mass extrapolated (VPO 1 ml) | Zhenlu Wang | 2019 | 0.6 |  | 0.08318465 | 0.2911463 | 4.134277 | 4.134277
76 | 0 | [6 empty] | V | 1 |  |  | P | 1.4 |  |  | W | 0.06 | [7 empty] | 21.61 | Precipitation deposition | 1 | 0.1304348 | HAc | TRX | None | 3.5 | 0 | 1.666667 | 38.33333 | 1 | 623 | 27% | 72.9% |  |  | 19.7% | 68.95% | 5.735581 |  | 10.1039/C8RA09241A |  | Zhenlu Wang | 2019 | 0.6 |  | 0.08318465 | 0.2911463 | 5.735581 | 5.735581
77 | 0 | [6 empty] | V | 1 |  |  | P | 1.4 |  |  | Cr | 0.06 | [7 empty] | 21.61 | Precipitation deposition | 1 | 0.1304348 | HAc | TRX | None | 3.5 | 0 | 1.666667 | 38.33333 | 1 | 623 | 12.6% | 57.5% |  |  | 7.2% | 25.2% | 2.096253 |  | 10.1039/C8RA09241A |  | Zhenlu Wang | 2019 | 0.6 |  | 0.08318465 | 0.2911463 | 2.096253 | 2.096253
78 | 0 | [6 empty] | V | 1 |  |  | P | 1.4 |  |  | La | 0.06 | [6 empty] | 10.79 | 21.61 | Precipitation deposition | 1 | 0.1304348 | HAc | TRX | None | 3.5 | 0 | 1.666667 | 38.33333 | 1 | 623 | 22.4% | 76.6% |  |  | 17.2% | 60.2% | 5.007716 |  | 10.1039/C8RA09241A |  | Zhenlu Wang | 2019 | 0.6 |  | 0.08318465 | 0.2911463 | 5.007716 | 5.007716
79 | 0 | [6 empty] | V | 1 |  |  | P | 1.4 |  |  | Ce | 0.06 | [7 empty] | 21.61 | Precipitation deposition | 1 | 0.1304348 | HAc | TRX | None | 3.5 | 0 | 1.666667 | 38.33333 | 1 | 623 | 28.9% | 70.5% |  |  | 20.4% | 71.4% | 5.939384 |  | 10.1039/C8RA09241A |  | Zhenlu Wang | 2019 | 0.6 |  | 0.08318465 | 0.2911463 | 5.939384 | 5.939384
80 |  | Si |  | 1 |  |  |  | V |  | 0.02 | [13 empty] | 362.7 |  | Impregnation (ultrasonic) | 0 | 0 | HAc | FORM | None | 10 | 0 | 2 |  | 1 | 643 |  |  | 17.15% | 98.7% | 1.693% | 16.93% | 0.5234108 |  | 10.1021/acs.iecr.5b01422 |  | Chunshan Li | 2015 | 3 |  | 0.1545809 | 1.545809 | 0.5234108 | 0.5234108
81 |  | Si |  | 1 |  |  |  | V |  | 0.02 |  | P |  | 0.04 | [9 empty] | 282.2 |  | Impregnation (ultrasonic) | 0 | 0 | HAc | FORM | None | 10 | 0 | 2 |  | 1 | 643 |  |  | 22.39% | 97.8% | 2.19% | 21.9% | 0.6770641 | 1 | 10.1021/acs.iecr.5b01422 | Mass extrapolated (VPO 5 ml) | Chunshan Li | 2015 | 3 |  | 0.1545809 | 1.545809 | 0.6770641 | 0.6770641
82 |  | Si |  | 1 |  |  |  | V |  | 0.02 |  | P |  | 0.04 | [9 empty] | 321 |  | Impregnation (ultrasonic) | 0 | 0 | HAc | FORM | None | 10 | 0 | 2 |  | 1 | 643 |  |  | 22.35% | 98% | 2.19% | 21.9% | 0.6770641 | 1 | 10.1016/j.cej.2016.04.107 | Mass extrapolated (VPO 5 ml) | Chunshan Li | 2016 | 3 |  | 0.1545809 | 1.545809 | 0.6770641 | 0.6770641
83 |  | Si |  | 1 |  |  |  | V |  | 0.02 |  | P |  | 0.04 | [9 empty] | 321 |  | Impregnation (ultrasonic) | 0 | 0 | HAc | FORM | None | 7.5 | 0 | 2 |  | 1 | 643 |  |  | 25.06% | 95.06% | 3.176% | 23.82% | 0.9456168 |  | 10.1016/j.cej.2016.04.107 |  | Chunshan Li | 2016 | 3 |  | 0.1984922 | 1.488691 | 0.9456168 | 0.9456168
84 | 0.85 | Al |  | 1 |  |  |  | V | 1 |  |  | P | 1 | [10 empty] | 210.3 | 362 | Impregnation-deposition | 1 | 0.21 | MAc | TRX | None | 5 | 0 | 1 |  | 1 | 623 |  |  | 37.65% | 94.05% | 7.082% | 35.41% | 0.890986 |  | 10.1021/acs.iecr.6b03079 | Mass extrapolated (VPO 10 ml) | Chunshan Li | 2016 | 6 |  | 0.2516199 | 1.258099 | 0.890986 | 0.890986
85 | 0.85 | Nb |  | 1 |  |  |  | V | 1 |  |  | P | 1 | [10 empty] | 14.1 | 16.3 | Impregnation-deposition | 1 | 0.21 | MAc | TRX | None | 5 | 0 | 1 |  | 1 | 623 |  |  | 34.85% | 94.05% | 6.556% | 32.78% | 0.8248099 |  | 10.1021/acs.iecr.6b03079 |  | Chunshan Li | 2016 | 6 |  | 0.2516199 | 1.258099 | 0.8248099 | 0.8248099
86 | 0.85 | Si |  | 1 |  |  |  | V | 1 |  |  | P | 1 | [10 empty] | 391.61 | 463.4 | Impregnation-deposition | 1 | 0.21 | MAc | TRX | None | 5 | 0 | 1 |  | 1 | 623 |  |  | 27.09% | 95.99% | 5.2% | 26% | 0.6542117 |  | 10.1021/acs.iecr.6b03079 |  | Chunshan Li | 2016 | 6 |  | 0.2516199 | 1.258099 | 0.6542117 | 0.6542117
87 | 0.85 | Ti |  | 1 |  |  |  | V | 1 |  |  | P | 1 | [10 empty] | 9.26 | 9.4 | Impregnation-deposition | 1 | 0.21 | MAc | TRX | None | 5 | 0 | 1 |  | 1 | 623 |  |  | 20.52% | 95.02% | 3.9% | 19.5% | 0.4906587 |  | 10.1021/acs.iecr.6b03079 |  | Chunshan Li | 2016 | 6 |  | 0.2516199 | 1.258099 | 0.4906587 | 0.4906587
88 | 0.85 | Zr |  | 1 |  |  |  | V | 1 |  |  | P | 1 | [10 empty] | 6.75 | 7.4 | Impregnation-deposition | 1 | 0.21 | MAc | TRX | None | 5 | 0 | 1 |  | 1 | 623 |  |  | 20.73% | 95.44% | 3.956% | 19.78% | 0.4977041 |  | 10.1021/acs.iecr.6b03079 |  | Chunshan Li | 2016 | 6 |  | 0.2516199 | 1.258099 | 0.4977041 | 0.4977041
89 | 0.85 | Sb |  | 1 |  |  |  | V | 1 |  |  | P | 1 | [10 empty] | 3.4 | 4.4 | Impregnation-deposition | 1 | 0.21 | MAc | TRX | None | 5 | 0 | 1 |  | 1 | 623 |  |  | 1.8% | 100% | 0.36% | 1.8% | 0.04529158 |  | 10.1021/acs.iecr.6b03079 |  | Chunshan Li | 2016 | 6 |  | 0.2516199 | 1.258099 | 0.04529158 | 0.04529158
90 | 1 | Al |  | 1 | [19 empty] | 362 |  | N.A. | 1 | 0.21 | MAc | TRX | None | 5 | 0 | 1 |  | 1 | 623 |  |  |  |  | 4.734% | 23.67% | 0.5955842 |  | 10.1021/acs.iecr.6b03079 |  | Chunshan Li | 2016 | 6 |  | 0.2516199 | 1.258099 | 0.5955842 | 0.5955842
91 | 1 | Nb |  | 1 | [19 empty] | 16.3 |  | N.A. | 1 | 0.21 | MAc | TRX | None | 5 | 0 | 1 |  | 1 | 623 |  |  |  |  | 4.026% | 20.13% | 0.5065108 |  | 10.1021/acs.iecr.6b03079 |  | Chunshan Li | 2016 | 6 |  | 0.2516199 | 1.258099 | 0.5065108 | 0.5065108
92 | 1 | Si |  | 1 | [19 empty] | 463.4 |  | N.A. | 1 | 0.21 | MAc | TRX | None | 5 | 0 | 1 |  | 1 | 623 |  |  |  |  | 2.656% | 13.28% | 0.3341512 |  | 10.1021/acs.iecr.6b03079 |  | Chunshan Li | 2016 | 6 |  | 0.2516199 | 1.258099 | 0.3341512 | 0.3341512
93 | 1 | Ti |  | 1 | [19 empty] | 9.4 |  | N.A. | 1 | 0.21 | MAc | TRX | None | 5 | 0 | 1 |  | 1 | 623 |  |  |  |  | 1.608% | 8.04% | 0.2023024 |  | 10.1021/acs.iecr.6b03079 |  | Chunshan Li | 2016 | 6 |  | 0.2516199 | 1.258099 | 0.2023024 | 0.2023024
94 | 1 | Zr |  | 1 | [19 empty] | 7.4 |  | N.A. | 1 | 0.21 | MAc | TRX | None | 5 | 0 | 1 |  | 1 | 623 |  |  |  |  | 1.996% | 9.98% | 0.2511166 |  | 10.1021/acs.iecr.6b03079 |  | Chunshan Li | 2016 | 6 |  | 0.2516199 | 1.258099 | 0.2511166 | 0.2511166
95 | 1 | Sb |  | 1 | [19 empty] | 4.4 |  | N.A. | 1 | 0.21 | MAc | TRX | None | 5 | 0 | 1 |  | 1 | 623 |  |  |  |  | 0.442% | 2.21% | 0.05560799 |  | 10.1021/acs.iecr.6b03079 |  | Chunshan Li | 2016 | 6 |  | 0.2516199 | 1.258099 | 0.05560799 | 0.05560799
96 | 0.85 | Al |  | 1 |  |  |  | V | 1 |  |  | P | 1 | [10 empty] | 210.3 | 362 | Impregnation-deposition | 1 | 0.21 | MAc | TRX | None | 5 | 0 | 1 |  | 1 | 623 |  |  | 42% | 92% | 7.728% | 38.64% | 0.9722592 | 1 | 10.1021/acs.iecr.6b03079 |  | Chunshan Li | 2016 | 6 |  | 0.2516199 | 1.258099 | 0.9722592 | 0.9722592
97 | 0 | [6 empty] | V | 1 |  |  | P | 1.2 | [10 empty] | 33.6 |  | N.A. | 1 | 0.21 | MAc | TRX | None | 5 | 0 | 2 | 6.666667 | 1 | 643 |  |  | 76.98% | 97% | 14.93% | 74.67% | 3.757691 | 1 | 10.1021/acs.iecr.7b01212 | Decent stability, mass extrapolated (VPO 5 ml) | Chunshan Li | 2017 | 3 |  | 0.2516199 | 1.258099 | 3.757691 | 3.757691
98 | 0 | [6 empty] | V | 1 |  |  | P | 1.2 | [10 empty] | 33.6 |  | N.A. | 1 | 0 | MAc | TRX | None | 5 | 0 | 2 |  | 1 | 643 |  |  |  |  | 8.254% | 41.27% | 2.07687 |  | 10.1021/acs.iecr.7b01212 |  | Chunshan Li | 2017 | 3 |  | 0.2516199 | 1.258099 | 2.07687 | 2.07687
99 | 0 | [6 empty] | V | 1 |  |  | P | 1.05 | [10 empty] | 30 |  | Precipitation | 1 | 0.21 | MAc | TRX | None | 2.5 | 0 | 2 |  | 1 | 643 |  |  | 55.84% | 98.5% | 22% | 55% | 5.535637 |  | 10.1002/ceat.201700500 | Mass extrapolated (VPO 5 ml) | Chunshan Li | 2018 | 3 |  | 0.5032397 | 1.258099 | 5.535637 | 5.535637
100 | 0 | [6 empty] | V | 1 |  |  | P | 1.05 | [10 empty] | 48.2 |  | N.A. | 0 | 0 | MAc | TRX | None | 5 | 0 | 1.666667 |  | 1 | 643 |  |  |  |  | 6.1% | 30.5% | 1.279068 | VPO | 10.1016/j.cattod.2018.06.019 | Wrong yield formula | Chunshan Li | 2018 | 3 |  | 0.2096832 | 1.048416 | 1.279068 | 1.279068
101 | 0 | [6 empty] | V | 1 |  |  | P | 1.05 |  |  | Zr | 0.02 | [6 empty] | 8.4 | 48 | IWI | 0 | 0 | MAc | TRX | None | 5 | 0 | 1.666667 |  | 1 | 643 |  |  |  |  | 8.02% | 40.1% | 1.681659 | VPO-Zr | 10.1016/j.cattod.2018.06.019 |  | Chunshan Li | 2018 | 3 |  | 0.2096832 | 1.048416 | 1.681659 | 1.681659
102 | 0 | [6 empty] | V | 1 |  |  | P | 1.05 | [10 empty] | 48.2 |  | N.A. | 0 | 0 | MAc | TRX | None | 5 | 0 | 2 |  | 1 | 653 |  |  | 33% | 46.61% | 3.076% | 15.38% | 0.774 |  | 10.1021/acs.iecr.7b03521 | Cat 3 g - 5 ml | Chunshan Li | 2018 | 3 |  | 0.2516199 | 1.258099 | 0.774 | 0.774
103 | 0 | [6 empty] | V | 1 |  |  | P | 1.05 |  |  | Fe | 0.02 | [6 empty] | 11.2 | 48.2 | IWI | 0 | 0 | MAc | TRX | None | 5 | 0 | 2 |  | 1 | 653 |  |  | 27.5% | 56.8% | 3.124% | 15.62% | 0.786 |  | 10.1021/acs.iecr.7b03521 |  | Chunshan Li | 2018 | 3 |  | 0.2516199 | 1.258099 | 0.786 | 0.786
104 | 0 | [6 empty] | V | 1 |  |  | P | 1.05 |  |  | Cu | 0.02 | [7 empty] | 48.2 | IWI | 0 | 0 | MAc | TRX | None | 5 | 0 | 2 |  | 1 | 653 |  |  | 27.6% | 57.02% | 3.148% | 15.74% | 0.792 |  | 10.1021/acs.iecr.7b03521 |  | Chunshan Li | 2018 | 3 |  | 0.2516199 | 1.258099 | 0.792 | 0.792
105 | 0 | [6 empty] | V | 1 |  |  | P | 1.05 |  |  | Co | 0.02 | [7 empty] | 48.2 | IWI | 0 | 0 | MAc | TRX | None | 5 | 0 | 2 |  | 1 | 653 |  |  | 29.6% | 56.79% | 3.362% | 16.81% | 0.846 |  | 10.1021/acs.iecr.7b03521 |  | Chunshan Li | 2018 | 3 |  | 0.2516199 | 1.258099 | 0.846 | 0.846
106 | 0 | [6 empty] | V | 1 |  |  | P | 1.05 |  |  | Bi | 0.02 | [7 empty] | 48.2 | IWI | 0 | 0 | MAc | TRX | None | 5 | 0 | 2 |  | 1 | 653 |  |  | 31.6% | 56.97% | 3.601% | 18% | 0.906 |  | 10.1021/acs.iecr.7b03521 |  | Chunshan Li | 2018 | 3 |  | 0.2516199 | 1.258099 | 0.906 | 0.906
107 | 0 | [6 empty] | V | 1 |  |  | P | 1.05 |  |  | K | 0.02 | [6 empty] | 5 | 48.2 | IWI | 0 | 0 | MAc | TRX | None | 5 | 0 | 2 |  | 1 | 653 |  |  | 32.3% | 56.48% | 3.648% | 18.24% | 0.918 |  | 10.1021/acs.iecr.7b03521 |  | Chunshan Li | 2018 | 3 |  | 0.2516199 | 1.258099 | 0.918 | 0.918
108 | 0 | [6 empty] | V | 1 |  |  | P | 1.05 |  |  | Ni | 0.02 | [7 empty] | 48.2 | IWI | 0 | 0 | MAc | TRX | None | 5 | 0 | 2 |  | 1 | 653 |  |  | 41% | 45.66% | 3.744% | 18.72% | 0.942 |  | 10.1021/acs.iecr.7b03521 |  | Chunshan Li | 2018 | 3 |  | 0.2516199 | 1.258099 | 0.942 | 0.942
109 | 0 | [6 empty] | V | 1 |  |  | P | 1.05 |  |  | Ce | 0.02 | [7 empty] | 48.2 | IWI | 0 | 0 | MAc | TRX | None | 5 | 0 | 2 |  | 1 | 653 |  |  | 40.5% | 49.75% | 4.03% | 20.15% | 1.014 |  | 10.1021/acs.iecr.7b03521 |  | Chunshan Li | 2018 | 3 |  | 0.2516199 | 1.258099 | 1.014 | 1.014
110 | 0 | [6 empty] | V | 1 |  |  | P | 1.05 |  |  | Ba | 0.02 | [7 empty] | 48.2 | IWI | 0 | 0 | MAc | TRX | None | 5 | 0 | 2 |  | 1 | 653 |  |  | 40.2% | 51.61% | 4.149% | 20.75% | 1.044 |  | 10.1021/acs.iecr.7b03521 |  | Chunshan Li | 2018 | 3 |  | 0.2516199 | 1.258099 | 1.044 | 1.044
111 | 0 | [6 empty] | V | 1 |  |  | P | 1.05 |  |  | Zr | 0.02 | [6 empty] | 8.4 | 48.2 | IWI | 0 | 0 | MAc | TRX | None | 5 | 0 | 2 |  | 1 | 653 |  |  | 45.7% | 48.53% | 4.435% | 22.18% | 1.116 | 1 | 10.1021/acs.iecr.7b03521 |  | Chunshan Li | 2018 | 3 |  | 0.2516199 | 1.258099 | 1.116 | 1.116
112 | 0.8 | Si |  | 1 |  |  |  | W | 0.3 |  |  | P | 1 |  |  | B | 3 | [8 empty] | Impregnation | NaN | 0 | HAc | FORM | None | 1 | 0 |  |  | 1 | 653 | 57% | 88.8% |  |  | 50.62% | 50.62% |  |  | 10.15587/1729-4061.2013.19130 | Contact time 8 s | Roman Nebesnyi | 2013 | 3.5
113 | 0.8 | Si |  | 1 |  |  |  | V | 0.18 |  |  | P | 1 |  |  | B | 3 |  |  | W | 0.12 |  |  |  |  | Impregnation | NaN | 0 | HAc | FORM | None | 1 | 0 |  |  | 1 | 593 | 61.1% | 93.7% |  |  | 57.25% | 57.25% |  |  | 10.15587/1729-4061.2015.37405 |  | Roman Nebesnyi | 2015 | 3.5
114 | 0 | [6 empty] | Ti | 1 |  |  | P | 2 | [10 empty] | 86 |  | MChT | NaN | 0 | HAc | FORM | None | 1 | 0 |  |  | 1 | 623 | 44.15% | 31.14% |  |  | 13.75% | 13.75% |  |  | 10.1109/NAP.2017.8190167 | Contact time 8-12 s | Roman Nebesnyi | 2017 | 3.5
115 | 0 | [6 empty] | Ti | 1 |  |  | P | 2 | [10 empty] | 107 |  | MChT | NaN | 0 | HAc | FORM | None | 1 | 0 |  |  | 1 | 623 | 76% | 80% |  |  | 60.8% | 60.8% |  |  | 10.1109/NAP.2017.8190167 | Contact time 8-12 s | Roman Nebesnyi | 2017 | 3.5
116 | 0 | [6 empty] | Ti | 0.6 |  |  | P | 2 |  |  | V | 0.4 | [6 empty] | 70 |  | Coprecipitation | NaN | 0 | HAc | FORM | None | 1 | 0 |  |  | 1 | 623 | 50% | 61.56% |  |  | 31% | 31% |  |  | 10.1109/NAP.2017.8190167 | Contact time 8-12 s | Roman Nebesnyi | 2017 | 3.5
117 | 0 | [6 empty] | Ti | 0.6 |  |  | P | 2 |  |  | V | 0.4 | [6 empty] | 26 |  | MChT - crystalline | NaN | 0 | HAc | FORM | None | 1 | 0 |  |  | 1 | 623 | 99% | 2% |  |  | 1.98% | 1.98% |  |  | 10.1109/NAP.2017.8190167 | Contact time 8-12 s | Roman Nebesnyi | 2017 | 3.5
118 | 0 | [6 empty] | Ti | 0.6 |  |  | P | 2 |  |  | V | 0.4 | [6 empty] | 95 |  | HTT - crystalline | NaN | 0 | HAc | FORM | None | 1 | 0 |  |  | 1 | 623 | 57% | 50.8% |  |  | 28.96% | 28.96% |  |  | 10.1109/NAP.2017.8190167 | Contact time 8-12 s | Roman Nebesnyi | 2017 | 3.5
119 | 0 | [6 empty] | Ti | 1 |  |  | P | 3 |  |  | Fe | 0.02 | [6 empty] | 109 |  | Amorphous | NaN | 0 | HAc | FORM | None | 1 | 0 |  |  | 1 | 623 | 26% | 4% |  |  | 1.04% | 1.04% |  |  | 10.1007/s11144-018-1443-8 | Contact time 12 s | Roman Nebesnyi | 2018 | 2.5
120 | 0 | [6 empty] | Ti | 1 |  |  | P | 3 |  |  | Fe | 0.02 | [6 empty] | 22 |  | MChT - crystalline | NaN | 0 | HAc | FORM | None | 1 | 0 |  |  | 1 | 653 | 51% | 70% |  |  | 35.7% | 35.7% |  |  | 10.1007/s11144-018-1443-8 | Contact time 12 s | Roman Nebesnyi | 2018 | 2.5
121 | 0 | [6 empty] | Ti | 1 |  |  | P | 3 |  |  | Fe | 0.02 | [6 empty] | 47 |  | MWT - crystalline | NaN | 0 | HAc | FORM | None | 1 | 0 |  |  | 1 | 653 | 56% | 80% |  |  | 44.8% | 44.8% |  |  | 10.1007/s11144-018-1443-8 | Contact time 12 s | Roman Nebesnyi | 2018 | 2.5
122 | 0 | [6 empty] | Ti | 1 |  |  | P | 3 |  |  | Fe | 0.02 | [6 empty] | 107 |  | HTT - crystalline | NaN | 0 | HAc | FORM | None | 1 | 0 |  |  | 1 | 623 | 76% | 80% |  |  | 60.8% | 60.8% |  |  | 10.1007/s11144-018-1443-8 | Contact time 12 s, apparently stable | Roman Nebesnyi | 2018 | 2.5
123 | 0.8 | Si |  | 1 |  |  |  | V | 0.18 |  |  | P | 1 |  |  | B | 3 |  |  | W | 0.12 |  |  | 238 | 365 | Impregnation | NaN | 0 | HAc | FORM | None | 1 | 0 |  |  | 1 | 653 | 63.33% | 90% |  |  | 57% | 57% |  |  | 10.1016/j.apcata.2020.117472 | Contact time 8 s | Roman Nebesnyi | 2020 | 3.5
124 | 0.8 | Si |  | 1 |  |  |  | V | 0.18 |  |  | P | 1 |  |  | B | 3 |  |  | W | 0.12 |  |  | 193 | 275 | HTT; impregnation | NaN | 0 | HAc | FORM | None | 1 | 0 |  |  | 1 | 653 | 74.7% | 90.5% |  |  | 67.6% | 67.6% |  |  | 10.1016/j.apcata.2020.117472 | Contact time 8 s | Roman Nebesnyi | 2020 | 3.5
125 | 0 | [6 empty] | V | 1 |  |  | P | 2 | [10 empty] | 7 |  | Coprecipitation | NaN | 0 | HAc | FORM | None | 1 | 0 |  |  | 1 | 683 | 10.8% | 31.6% |  |  | 3.413% | 3.413% |  |  | 10.1007/s11237-020-09658-y |  | Roman Nebesnyi | 2020
126 | 0.8 | Si |  | 1 |  |  |  | V | 0.18 |  |  | P | 1 |  |  | B | 3 |  |  | W | 0.12 |  |  |  | 2.38 | Impregnation | NaN | 0 | HAc | FORM | None | 1 | 0 |  |  | 1 | 648 | 64.27% | 89% |  |  | 57.2% | 57.2% |  |  | 10.1007/s11237-020-09658-y |  | Roman Nebesnyi | 2020 | 0.88
127 | 0.8 | Si |  | 1 |  |  |  | V | 0.18 |  |  | P | 1 |  |  | B | 3 |  |  | W | 0.12 |  |  |  | 193 | HTT; impregnation | NaN | 0 | HAc | FORM | None | 1 | 0 |  |  | 1 | 648 | 74.7% | 90.5% |  |  | 67.6% | 67.6% |  |  | 10.1007/s11237-020-09658-y |  | Roman Nebesnyi | 2020 | 0.88
128 | 0.8 | Ti |  | 0.8 | Sn |  | 0.2 | V | 0.18 |  |  | P | 1 |  |  | B | 3 |  |  | W | 0.12 |  |  |  | 13 | MChT; impregnation | NaN | 0 | HAc | FORM | None | 1 | 0 |  |  | 1 | 648 | 7.962% | 74.1% |  |  | 5.9% | 5.9% |  |  | 10.1007/s11237-020-09658-y |  | Roman Nebesnyi | 2020 | 0.88
129 | 0.8 | Al |  | 1 |  |  |  | V | 0.18 |  |  | P | 1 |  |  | B | 3 |  |  | W | 0.12 |  |  |  | 32 | MChT; impregnation | NaN | 0 | HAc | FORM | None | 1 | 0 |  |  | 1 | 648 | 51.47% | 84.9% |  |  | 43.7% | 43.7% |  |  | 10.1007/s11237-020-09658-y |  | Roman Nebesnyi | 2020 | 0.88
130 | 0.8 | Ti |  | 1 |  |  |  | V | 0.18 |  |  | P | 1 |  |  | B | 3 |  |  | W | 0.12 |  |  |  | 41 | MChT; impregnation | NaN | 0 | HAc | FORM | None | 1 | 0 |  |  | 1 | 648 | 63.8% | 92% |  |  | 58.7% | 58.7% |  |  | 10.1007/s11237-020-09658-y |  | Roman Nebesnyi | 2020 | 0.88
131 | 0.9 | Si |  | 1 |  |  |  | V | 1 |  |  | P | 2 | [10 empty] | 90 | 250 | IWI | 1 | 0 | HAc | FORM | None | 3 | 0 | 2.666667 | 10 | 1 | 623 | 19.67% | 31.36% | 25% | 74% | 6.167% | 18.5% | 2.003826 |  | 10.1016/j.jiec.2016.06.018 |  | Shuxin Liu | 2016 | 3 |  | 0.5415746 | 1.624724 | 2.003826 | 2.003826
132 | 0.9 | Si |  | 1 |  |  |  | V | 1 |  |  | P | 2 | [10 empty] | 226 | 750 | IWI | 1 | 0 | HAc | FORM | None | 3 | 0 | 2.666667 | 10 | 1 | 623 | 21.58% | 46.71% | 36% | 84% | 10.08% | 30.24% | 3.275443 |  | 10.1016/j.jiec.2016.06.018 |  | Shuxin Liu | 2016 | 3 |  | 0.5415746 | 1.624724 | 3.275443 | 3.275443
133 | 0.9 | Si | 360 |  | Al | 1 |  | V | 1 |  |  | P | 2 | [10 empty] | 172 | 350 | IWI | 1 | 0 | HAc | FORM | None | 3 | 0 | 2.666667 | 10 | 1 | 623 | 19.15% | 39.96% | 28% | 82% | 7.653% | 22.96% | 2.486911 |  | 10.1016/j.jiec.2016.06.018 |  | Shuxin Liu | 2016 | 3 |  | 0.5415746 | 1.624724 | 2.486911 | 2.486911
134 | 0.9 | Si |  | 1 |  |  |  | V | 1 |  |  | P | 2 | [10 empty] | 90 | 250 | IWI | 1 | 0 | HAc | FORM | None | 3 | 0 | 2.666667 | 10 | 1 | 643 | 29.9% | 29.78% | 46.7% | 57.2% | 8.904% | 26.71% | 2.893352 |  | 10.1016/j.jiec.2016.06.018 |  | Shuxin Liu | 2016 | 3 |  | 0.5415746 | 1.624724 | 2.893352 | 2.893352
135 | 0.9 | Si |  | 1 |  |  |  | V | 1 |  |  | P | 2 | [10 empty] | 226 | 750 | IWI | 1 | 0 | HAc | FORM | None | 3 | 0 | 2.666667 | 10 | 1 | 643 | 35.4% | 47.03% | 68.7% | 72.7% | 16.65% | 49.94% | 5.409778 |  | 10.1016/j.jiec.2016.06.018 |  | Shuxin Liu | 2016 | 3 |  | 0.5415746 | 1.624724 | 5.409778 | 5.409778
136 | 0.9 | Si | 360 |  | Al | 1 |  | V | 1 |  |  | P | 2 | [10 empty] | 172 | 350 | IWI | 1 | 0 | HAc | FORM | None | 3 | 0 | 2.666667 | 10 | 1 | 643 | 29.98% | 43.3% | 54.4% | 71.6% | 12.98% | 38.95% | 4.21891 |  | 10.1016/j.jiec.2016.06.018 |  | Shuxin Liu | 2016 | 3 |  | 0.5415746 | 1.624724 | 4.21891 | 4.21891
137 | 0.8 | Si |  | 1 |  |  |  | V | 1 |  |  | P | 2.2 | [10 empty] | 115.2 | 250 | Wet impregnation | 1 | 0 | HAc | TRX | None | 3 | 0 | 2.342311 | 10 | 1 | 633 | 21.38% | 87.84% | 57.5% | 98% | 18.78% | 56.35% | 7.685635 |  | 10.1039/C7RA09778F |  | Shuxin Liu | 2017 | 3 |  | 0.6819551 | 2.045865 | 7.685635 | 7.685635
138 | 0.8 | Si |  | 1 |  |  |  | V | 1 |  |  | P | 2.2 |  |  | Ce | 0.05 | [6 empty] | 108.6 | 250 | Wet impregnation | 1 | 0 | HAc | TRX | None | 3 | 0 | 2.342311 | 10 | 1 | 633 | 27.45% | 89.98% | 76% | 97.5% | 24.7% | 74.1% | 10.10658 |  | 10.1039/C7RA09778F |  | Shuxin Liu | 2017 | 3 |  | 0.6819551 | 2.045865 | 10.10658 | 10.10658
139 | 0.8 | Si |  | 1 |  |  |  | V | 1 |  |  | P | 2.2 |  |  | Cs | 0.2 | [6 empty] | 80.1 | 250 | Wet impregnation | 1 | 0 | HAc | TRX | None | 3 | 0 | 2.342311 | 10 | 1 | 633 | 30.22% | 84.61% | 79% | 97.1% | 25.57% | 76.71% | 10.46242 |  | 10.1039/C7RA09778F |  | Shuxin Liu | 2017 | 3 |  | 0.6819551 | 2.045865 | 10.46242 | 10.46242
140 | 0.8 | Si |  | 1 |  |  |  | V | 1 |  |  | P | 2.2 |  |  | Nd | 0.05 | [6 empty] | 113.6 | 250 | Wet impregnation | 1 | 0 | HAc | TRX | None | 3 | 0 | 2.342311 | 10 | 1 | 633 | 26.45% | 89.04% | 71% | 99.5% | 23.55% | 70.64% | 9.635344 |  | 10.1039/C7RA09778F |  | Shuxin Liu | 2017 | 3 |  | 0.6819551 | 2.045865 | 9.635344 | 9.635344
141 | 0.7 | Si |  | 1 |  |  |  | W | 12 |  |  | Si | 1 | [10 empty] | 119.9 | 250 | IWI | 1 | 0 | HAc | TRX | None | 3 | 0 | 2.295082 | 6.666667 | 1 | 673 |  |  | 38.5% | 93.1% | 11.95% | 35.84% | 4.77504 |  | 10.1002/jctb.6360 |  | Shuxin Liu | 2020 | 3 |  | 0.6660957 | 1.998287 | 4.77504 | 4.77504
142 | 0.7 | Si |  | 1 |  |  |  | W | 12 |  |  | P | 1 | [10 empty] | 118.2 | 250 | IWI | 1 | 0 | HAc | TRX | None | 3 | 0 | 2.295082 | 6.666667 | 1 | 673 |  |  | 45.2% | 93.8% | 14.13% | 42.4% | 5.648172 | 1 | 10.1002/jctb.6360 |  | Shuxin Liu | 2020 | 3 |  | 0.6660957 | 1.998287 | 5.648172 | 5.648172
143 | 0.7 | Si |  | 1 |  |  |  | Mo | 12 |  |  | P | 1 | [10 empty] | 97 | 250 | IWI | 1 | 0 | HAc | TRX | None | 3 | 0 | 2.295082 | 6.666667 | 1 | 633 |  |  | 34.84% | 87.81% | 10.2% | 30.59% | 4.075574 |  | 10.1002/jctb.6360 |  | Shuxin Liu | 2020 | 3 |  | 0.6660957 | 1.998287 | 4.075574 | 4.075574
144 | 0 | [6 empty] | Ti | 0.53 |  |  | P | 1 |  |  | S | 0.53 | [6 empty] | 52.6 |  | Sol-gel | 1 | 0 | HAc | FORM | None | 0.2 | 0 | 1 |  | 1 | 633 | 50% | 71% |  |  | 35.5% | 7.1% | 0.8264492 |  | 10.1016/j.cej.2022.137324 |  | Junfeng Zhang | 2022 | 3 |  | 0.5820065 | 0.1164013 | 0.8264492 | 0.8264492
145 | 0 | [6 empty] | Ti | 0.53 |  |  | P | 1 |  |  | S | 0.53 | [6 empty] | 52.6 |  | Sol-gel | 1 | 0 | HAc | FORM | None | 2.5 | 0 | 1 |  | 1 | 633 | 35% | 51% |  |  | 17.85% | 44.62% | 2.051034 |  | 10.1016/j.cej.2022.137324 |  | Junfeng Zhang | 2022 | 3 |  | 0.2298077 | 0.5745193 | 2.051034 | 2.051034
146 | 0 | [6 empty] | Ti | 0.53 |  |  | P | 1 |  |  | S | 0.53 | [6 empty] | 52.6 |  | Sol-gel | 1 | 0 | HAc | FORM | None | 0.4 | 0 | 1.66 |  | 1 | 633 | 54% | 62% |  |  | 33.48% | 13.39% | 2.283383 |  | 10.1016/j.cej.2022.137324 |  | Junfeng Zhang | 2022 | 3 |  | 0.8525176 | 0.341007 | 2.283383 | 2.283383
147 | 0 | [6 empty] | Ti | 0.53 |  |  | P | 1 |  |  | S | 0.53 | [6 empty] | 55.5 |  | Sol-gel | 1 | 0 | HAc | FORM | None | 0.4 | 0 | 1 |  | 1 | 633 | 50.9% | 61.9% |  |  | 31.51% | 12.6% | 1.294475 |  | 10.1016/j.fuel.2023.128414 |  | Junfeng Zhang | 2023 | 3 |  | 0.5135648 | 0.2054259 | 1.294475 | 1.294475
148 | 0 | [6 empty] | Ti | 0.53 |  |  | P | 1 |  |  | S | 0.53 |  |  | Cs | 0.01608891 |  |  | 46.4 | 55.5 | Sol-gel and IWI | 1 | 0 | HAc | FORM | None | 0.4 | 0 | 1 |  | 1 | 633 | 52.68% | 81.6% |  |  | 42.99% | 17.19% | 1.766124 |  | 10.1016/j.fuel.2023.128414 |  | Junfeng Zhang | 2023 | 3 |  | 0.5135648 | 0.2054259 | 1.766124 | 1.766124
149 | 0 | [6 empty] | Ti | 0.53 |  |  | P | 1 |  |  | S | 0.53 |  |  | Cs | 0.01608891 |  |  | 46.4 | 55.5 | Sol-gel and IWI | 1 | 0 | HAc | FORM | None | 2.5 | 0 | 1 |  | 1 | 633 | 27.29% | 92.2% |  |  | 25.16% | 62.9% | 2.89114 |  | 10.1016/j.fuel.2023.128414 |  | Junfeng Zhang | 2023 | 3 |  | 0.2298077 | 0.5745193 | 2.89114 | 2.89114
150 | 0 | [6 empty] | Ti | 0.94 |  |  | P | 1 |  |  | S | 0.94 | [6 empty] | 16.3 |  | Sol-gel | 1 | 0.21 | HAc | FORM | None | 0.4 | 0 | 1 | 15 | 1 | 633 | 53.06% | 74.81% |  |  | 39.69% | 15.88% | 1.630843 |  | 10.1039/D2CC06618A |  | Junfeng Zhang | 2023 | 2 |  | 0.3423765 | 0.1369506 | 1.630843 | 1.630843
151 | 0 | [6 empty] | Ti | 0.94 |  |  | P | 1 |  |  | S | 0.94 | [6 empty] | 16.3 |  | Sol-gel | 1 | 0.21 | HAc | FORM | None | 2.5 | 0 | 1 | 15 | 1 | 633 | 47.24% | 48.44% |  |  | 22.88% | 57.21% | 2.629352 |  | 10.1039/D2CC06618A |  | Junfeng Zhang | 2023 | 2 |  | 0.1532052 | 0.3830129 | 2.629352 | 2.629352
152 | 0 | [6 empty] | Ti | 0.94 |  |  | P | 1 |  |  | S | 0.94 | [6 empty] | 16.3 |  | Sol-gel | 1 | 0.21 | HAc | FORM | None | 2.5 | 0 | 5 | 15 | 1 | 633 | 16.3% | 78.36% |  |  | 12.77% | 31.93% | 7.338151 | 1 | 10.1039/D2CC06618A |  | Junfeng Zhang | 2023 | 2 |  | 0.7660258 | 1.915064 | 7.338151 | 7.338151
153 | 0 | [6 empty] | Ti | 0.6 |  |  | P | 1 |  |  | S | 0.6 |  |  | Ti | 0.2234013 |  |  | 60.1 |  |  | 1 | 0.21 | HAc | MeOH | None | 0.5 | 0 | 1.5 | 13 | 1 | 653 | 69.87% | 26.23% |  |  | 18.32% | 9.162% | 1.988073 | 1 | 10.1016/j.jcat.2024.115612 |  | Junfeng Zhang | 2024 | 2 |  | 0.723294 | 0.361647 | 1.988073 | 1.988073
154 | 0.8 | Si |  | 1 |  |  |  | V | 1 |  |  | P | 2.8 | [12 empty] | Impregnation | 1 | 0 | MAc | DMM | None | 1.6 | 0 |  |  | 1 | 643 |  |  | 15.53% | 72.66% | 7.053% | 11.28% |  |  | 10.4028/www.scientific.net/AMR.233-235.2859 |  | Dezhi Sun | 2011
155 | 0.8 | Si |  | 1 |  |  |  | V | 1 |  |  | P | 2.8 | [12 empty] | Impregnation | 1 | 0 | MAc | DMM | None | 1.6 | 0 |  |  | 1 | 673 |  |  | 50.93% | 90.63% | 28.85% | 46.16% |  |  | 10.4028/www.scientific.net/AMR.233-235.2859 | Two-step reaction with Cs-Sb-SiO2 | Dezhi Sun | 2011
156 | 0.8 | Si |  | 1 |  |  |  | V | 1 |  |  | P | 2 | [10 empty] | 224.2 | 334.7 | Wet impregnation | 1 | 0 | HAc | TRX | None | 3 | 0 | 5 | 150 | 1 | 623 |  |  | 61.2% | 76.8% | 15.67% | 47% | 13.68434 | VPO-SiO2 | 10.1016/j.apcata.2023.119441 | Not considering MA | Yi Jiang | 2022 | 0.2 |  | 0.09704876 | 0.2911463 | 13.68434 | 13.68434
157 | 0.8 | Si |  | 1 |  |  |  | V | 1 |  |  | P | 2 |  |  | Mg | 0.15 | [6 empty] | 223.8 | 334.7 | Wet impregnation | 1 | 0 | HAc | TRX | None | 3 | 0 | 5 | 150 | 1 | 623 |  |  | 69.78% | 85.33% | 19.85% | 59.54% | 17.3358 | VPO1%Mg-SiO2 | 10.1016/j.apcata.2023.119441 | Not considering MA | Yi Jiang | 2022 | 0.2 |  | 0.09704876 | 0.2911463 | 17.3358 | 17.3358
158 | 0.8 | Si |  | 1 |  |  |  | V | 1 |  |  | P | 2 |  |  | Ca | 0.15 | [6 empty] | 223.1 | 334.7 | Wet impregnation | 1 | 0 | HAc | TRX | None | 3 | 0 | 5 | 150 | 1 | 623 |  |  | 69.78% | 86.36% | 20.09% | 60.26% | 17.54506 | VPO1%Ca-SiO2 | 10.1016/j.apcata.2023.119441 | Not considering MA | Yi Jiang | 2022 | 0.2 |  | 0.09704876 | 0.2911463 | 17.54506 | 17.54506
159 | 0.8 | Si |  | 1 |  |  |  | V | 1 |  |  | P | 2 |  |  | Sr | 0.15 | [6 empty] | 222.5 | 334.7 | Wet impregnation | 1 | 0 | HAc | TRX | None | 3 | 0 | 5 | 150 | 1 | 623 |  |  | 69.1% | 89.82% | 20.69% | 62.07% | 18.07017 | VPO1%Sr-SiO2 | 10.1016/j.apcata.2023.119441 | Not considering MA | Yi Jiang | 2022 | 0.2 |  | 0.09704876 | 0.2911463 | 18.07017 | 18.07017
160 | 0.8 | Si |  | 1 |  |  |  | V | 1 |  |  | P | 2 |  |  | Ba | 0.15 | [6 empty] | 221.2 | 334.7 | Wet impregnation | 1 | 0 | HAc | TRX | None | 3 | 0 | 5 | 150 | 1 | 623 |  |  | 70.4% | 93% | 21.82% | 65.47% | 19.06193 | VPO1%Ba-SiO2 | 10.1016/j.apcata.2023.119441 | Not considering MA, inconsistencies with STY | Yi Jiang | 2022 | 0.2 |  | 0.09704876 | 0.2911463 | 19.06193 | 19.06193
161 | 0 | [6 empty] | V | 1 |  |  | P | 5 |  |  | Ti | 2 | [7 empty] | 40 | Wet impregnation | 1 | 0.01 | HAc | TRX | None | 3 | 0 | 2.5 | 16.66667 | 1 | 638 | 21.1% | 85.4% |  |  | 18.02% | 54.06% | 7.869422 | 1 | 10.19906/j.cnki.JFCT.2022036 |  |  | 2022 | 6 |  | 1.455731 | 4.367194 | 7.869422 | 7.869422
162 | 0.4 | Si |  | 1 |  |  |  | V | 1 |  |  | P | 1.2 | [11 empty] | 250 |  | 1 | 0 | HAc | TRX | None | 5 | 0 | 2 | 6.666667 | 1 | 623 |  |  |  |  | 8.488% | 42.44% | 2.965499 |  | 10.1039/D3CY00844D | Cat 3 g - 5 ml | Cuncun Zuo | 2023 | 3 |  | 0.3493755 | 1.746878 | 2.965499 | 2.965499
163 | 0.4 | Ti |  | 1 |  |  |  | V | 1 |  |  | P | 1.2 | [11 empty] | 20 |  | 1 | 0 | HAc | TRX | None | 5 | 0 | 2 | 6.666667 | 1 | 623 |  |  |  |  | 9.652% | 48.26% | 3.372173 |  | 10.1039/D3CY00844D |  | Cuncun Zuo | 2023 | 3 |  | 0.3493755 | 1.746878 | 3.372173 | 3.372173
164 | 0.4 | Al |  | 1 |  |  |  | V | 1 |  |  | P | 1.2 | [10 empty] | 28.3 |  |  | 1 | 0 | HAc | TRX | None | 5 | 0 | 2 | 6.666667 | 1 | 623 |  |  | 52% | 99% | 10.3% | 51.48% | 3.59717 | 1 | 10.1039/D3CY00844D |  | Cuncun Zuo | 2023 | 3 |  | 0.3493755 | 1.746878 | 3.59717 | 3.59717
165 | 0.4 | Ce |  | 1 |  |  |  | V | 1 |  |  | P | 1.2 | [11 empty] | 100 |  | 1 | 0 | HAc | TRX | None | 5 | 0 | 2 | 6.666667 | 1 | 623 |  |  |  |  | 7.152% | 35.76% | 2.498734 |  | 10.1039/D3CY00844D |  | Cuncun Zuo | 2023 | 3 |  | 0.3493755 | 1.746878 | 2.498734 | 2.498734
166 | 1 | Si |  | 1 | [19 empty] | 860.8 |  | N.A. | NaN | 0 | MAc | TRX | None | 0.5 | 0 | 3.6 |  | 1 | 663 | 8.6% | 96% |  |  | 8.256% | 4.128% | 3.739273 |  | 10.1016/j.jiec.2014.11.014 | Not considering AAc | Wang Zhenlu | 2015 | 0.5 |  | 0.7548596 | 0.3774298 | 3.739273 | 3.739273
167 |  | Si |  | 1 |  |  |  | Cs |  |  | 0.05 | [12 empty] | 439.3 | 860.8 | Wet impregnation | NaN | 0 | MAc | TRX | None | 0.5 | 0 | 3.6 |  | 1 | 663 | 48.4% | 96.8% |  |  | 46.85% | 23.43% | 21.21965 | 1 | 10.1016/j.jiec.2014.11.014 | Not considering AAc | Wang Zhenlu | 2015 | 0.5 |  | 0.7548596 | 0.3774298 | 21.21965 | 21.21965
168 |  | Si |  | 1 |  |  |  | Cs |  |  | 0.05 | [12 empty] | 439.3 | 860.8 | Wet impregnation | NaN | 0 | MAc | TRX | None | 2 | 0 | 3.6 |  | 1 | 663 | 36% | 83.5% |  |  | 30.06% | 60.12% | 13.61465 |  | 10.1016/j.jiec.2014.11.014 | Not considering AAc | Wang Zhenlu | 2015 | 0.5 |  | 0.1887149 | 0.3774298 | 13.61465 | 13.61465
169 | 1 | Al |  | 1 | [19 empty] | 244 |  | Precipitation | 1 | 0 | MAc | TRX | MeOH | 0.5 | 1 | 7.2 | 110 | 1 | 663 | 33.4% | 88.7% |  |  | 29.63% | 14.81% | 13.29038 |  | 10.1007/s10562-017-2014-8 | Not considering AAc | Wang Zhenlu | 2017 | 0.5 |  | 0.7476805 | 0.3738403 | 13.29038 | 13.29038
170 |  | Al |  | 1 |  |  |  | Li |  | 0.05 | [14 empty] | 244 | Wet impregnation | 1 | 0 | MAc | TRX | MeOH | 0.5 | 1 | 7.2 | 110 | 1 | 663 | 7.5% | 96.2% |  |  | 7.215% | 3.607% | 3.236709 |  | 10.1007/s10562-017-2014-8 | Not considering AAc and AA | Wang Zhenlu | 2017 | 0.5 |  | 0.7476805 | 0.3738403 | 3.236709 | 3.236709
171 |  | Al |  | 1 |  |  |  | Na |  | 0.05 | [14 empty] | 244 | Wet impregnation | 1 | 0 | MAc | TRX | MeOH | 0.5 | 1 | 7.2 | 110 | 1 | 663 | 14.9% | 96.9% |  |  | 14.44% | 7.219% | 6.477052 |  | 10.1007/s10562-017-2014-8 | Not considering AAc and AA | Wang Zhenlu | 2017 | 0.5 |  | 0.7476805 | 0.3738403 | 6.477052 | 6.477052
172 |  | Al |  | 1 |  |  |  | K |  | 0.05 | [14 empty] | 244 | Wet impregnation | 1 | 0 | MAc | TRX | MeOH | 0.5 | 1 | 7.2 | 110 | 1 | 663 | 15.7% | 97.1% |  |  | 15.24% | 7.622% | 6.838899 |  | 10.1007/s10562-017-2014-8 | Not considering AAc and AA | Wang Zhenlu | 2017 | 0.5 |  | 0.7476805 | 0.3738403 | 6.838899 | 6.838899
173 |  | Al |  | 1 |  |  |  | Rb |  | 0.05 | [14 empty] | 244 | Wet impregnation | 1 | 0 | MAc | TRX | MeOH | 0.5 | 1 | 7.2 | 110 | 1 | 663 | 25.6% | 96.4% |  |  | 24.68% | 12.34% | 11.07094 |  | 10.1007/s10562-017-2014-8 | Not considering AAc and AA | Wang Zhenlu | 2017 | 0.5 |  | 0.7476805 | 0.3738403 | 11.07094 | 11.07094
174 |  | Al |  | 1 |  |  |  | Cs |  | 0.05 | [14 empty] | 244 | Wet impregnation | 1 | 0 | MAc | TRX | MeOH | 0.5 | 1 | 7.2 | 110 | 1 | 663 | 28.3% | 94.8% |  |  | 26.83% | 13.41% | 12.03544 |  | 10.1007/s10562-017-2014-8 | Not considering AAc and AA | Wang Zhenlu | 2017 | 0.5 |  | 0.7476805 | 0.3738403 | 12.03544 | 12.03544
175 |  | Al |  | 1 |  |  |  | Mg |  | 0.05 | [14 empty] | 244 | Wet impregnation | 1 | 0 | MAc | TRX | MeOH | 0.5 | 1 | 7.2 | 110 | 1 | 663 | 29.2% | 95.6% |  |  | 27.92% | 13.96% | 12.52299 |  | 10.1007/s10562-017-2014-8 | Not considering AAc and AA | Wang Zhenlu | 2017 | 0.5 |  | 0.7476805 | 0.3738403 | 12.52299 | 12.52299
176 |  | Al |  | 1 |  |  |  | Ca |  | 0.05 | [14 empty] | 244 | Wet impregnation | 1 | 0 | MAc | TRX | MeOH | 0.5 | 1 | 7.2 | 110 | 1 | 663 | 30.4% | 96.6% |  |  | 29.37% | 14.68% | 13.17401 |  | 10.1007/s10562-017-2014-8 | Not considering AAc and AA | Wang Zhenlu | 2017 | 0.5 |  | 0.7476805 | 0.3738403 | 13.17401 | 13.17401
177 |  | Al |  | 1 |  |  |  | Sr |  | 0.05 | [14 empty] | 244 | Wet impregnation | 1 | 0 | MAc | TRX | MeOH | 0.5 | 1 | 7.2 | 110 | 1 | 663 | 34.3% | 94.4% |  |  | 32.38% | 16.19% | 14.52558 |  | 10.1007/s10562-017-2014-8 | Not considering AAc and AA | Wang Zhenlu | 2017 | 0.5 |  | 0.7476805 | 0.3738403 | 14.52558 | 14.52558
178 |  | Al |  | 1 |  |  |  | Ba |  | 0.05 | [14 empty] | 244 | Wet impregnation | 1 | 0 | MAc | TRX | MeOH | 0.5 | 1 | 7.2 | 110 | 1 | 663 | 37.6% | 95.9% |  |  | 36.06% | 18.03% | 16.1761 |  | 10.1007/s10562-017-2014-8 | Not considering AAc | Wang Zhenlu | 2017 | 0.5 |  | 0.7476805 | 0.3738403 | 16.1761 | 16.1761
179 | 1 | Al |  | 1 | [19 empty] | 244 |  | Precipitation | 1 | 0 | MAc | TRX | MeOH | 0.5 | 1 | 7.2 | 110 | 1 | 663 | 38.96% | 85.92% |  |  | 33.47% | 16.74% | 15.01525 | gamma-Alumina | 10.1007/s10562-017-2014-8 | Not considering AAc | Wang Zhenlu | 2017 | 0.5 |  | 0.7476805 | 0.3738403 | 15.01525 | 15.01525
180 |  | Al |  | 1 |  |  |  | Ba |  | 0.01 | [13 empty] | 235 | 244 | Wet impregnation | 1 | 0 | MAc | TRX | MeOH | 0.5 | 1 | 7.2 | 110 | 1 | 663 | 38.96% | 88.59% |  |  | 34.51% | 17.26% | 15.48294 | 1Ba-gamma-Alumina | 10.1007/s10562-017-2014-8 | Not considering AAc | Wang Zhenlu | 2017 | 0.5 |  | 0.7476805 | 0.3738403 | 15.48294 | 15.48294
181 |  | Al |  | 1 |  |  |  | Ba |  | 0.05 | [13 empty] | 231 | 244 | Wet impregnation | 1 | 0 | MAc | TRX | MeOH | 0.5 | 1 | 7.2 | 110 | 1 | 663 | 43.07% | 92.68% |  |  | 39.92% | 19.96% | 17.90664 | 5Ba-gamma-Alumina | 10.1007/s10562-017-2014-8 | Not considering AAc | Wang Zhenlu | 2017 | 0.5 |  | 0.7476805 | 0.3738403 | 17.90664 | 17.90664
182 |  | Al |  | 1 |  |  |  | Ba |  | 0.1 | [13 empty] | 219 | 244 | Wet impregnation | 1 | 0 | MAc | TRX | MeOH | 0.5 | 1 | 7.2 | 110 | 1 | 663 | 41.77% | 95.77% |  |  | 40.01% | 20% | 17.9486 | 10Ba-gamma-Alumina | 10.1007/s10562-017-2014-8 | Not considering AAc | Wang Zhenlu | 2017 | 0.5 |  | 0.7476805 | 0.3738403 | 17.9486 | 17.9486
183 |  | Al |  | 1 |  |  |  | Ba |  | 0.05 | [13 empty] | 235 | 244 | Wet impregnation | 1 | 0 | MAc | TRX | MeOH | 0.5 | 1 | 7.2 | 110 | 1 | 683 | 41.6% | 95.5% |  |  | 39.73% | 19.86% | 17.82231 |  | 10.1007/s10562-017-2014-8 | Not considering AAc | Wang Zhenlu | 2017 | 0.5 |  | 0.7476805 | 0.3738403 | 17.82231 | 17.82231
184 | 1 | Al |  | 1 | [19 empty] | 307.7 |  | Wet impregnation | 1 | 0 | MAc | TRX | MeOH | 0.5 | 1 | 7.2 |  | 1 | 663 | 34.9% | 85.2% |  |  | 29.73% | 14.87% | 13.33928 | Alumina | 10.1039/C7RA10008F | Not considering AAc | Wang Zhenlu | 2017 | 0.5 |  | 0.7476805 | 0.3738403 | 13.33928 | 13.33928
185 |  | Al |  | 1 |  |  |  | Ba |  | 0.05 | [13 empty] | 272.3 | 307.7 | Wet impregnation | 1 | 0 | MAc | TRX | MeOH | 0.5 | 1 | 7.2 |  | 1 | 663 | 37.9% | 95.4% |  |  | 36.16% | 18.08% | 16.22015 | 5Ba-Alumina | 10.1039/C7RA10008F | Not considering AAc | Wang Zhenlu | 2017 | 0.5 |  | 0.7476805 | 0.3738403 | 16.22015 | 16.22015
186 |  | Al |  | 1 |  |  |  | Ba |  | 0.05 |  | Li |  | 0.005 | [10 empty] | 307.7 | Wet impregnation | 1 | 0 | MAc | TRX | MeOH | 0.5 | 1 | 7.2 |  | 1 | 663 | 27.6% | 95.8% |  |  | 26.44% | 13.22% | 11.86156 |  | 10.1039/C7RA10008F | Not considering AAc | Wang Zhenlu | 2017 | 0.5 |  | 0.7476805 | 0.3738403 | 11.86156 | 11.86156
187 |  | Al |  | 1 |  |  |  | Ba |  | 0.05 |  | Cs |  | 0.005 | [10 empty] | 307.7 | Wet impregnation | 1 | 0 | MAc | TRX | MeOH | 0.5 | 1 | 7.2 |  | 1 | 663 | 33.6% | 96.6% |  |  | 32.46% | 16.23% | 14.56075 |  | 10.1039/C7RA10008F | Not considering AAc | Wang Zhenlu | 2017 | 0.5 |  | 0.7476805 | 0.3738403 | 14.56075 | 14.56075
188 |  | Al |  | 1 |  |  |  | Ba |  | 0.05 |  | Ce |  | 0.005 | [10 empty] | 307.7 | Wet impregnation | 1 | 0 | MAc | TRX | MeOH | 0.5 | 1 | 7.2 |  | 1 | 663 | 36% | 96% |  |  | 34.56% | 17.28% | 15.5039 |  | 10.1039/C7RA10008F | Not considering AAc | Wang Zhenlu | 2017 | 0.5 |  | 0.7476805 | 0.3738403 | 15.5039 | 15.5039
189 |  | Al |  | 1 |  |  |  | Ba |  | 0.05 |  | Zr |  | 0.005 | [10 empty] | 307.7 | Wet impregnation | 1 | 0 | MAc | TRX | MeOH | 0.5 | 1 | 7.2 |  | 1 | 663 | 38.9% | 95.2% |  |  | 37.03% | 18.52% | 16.61322 |  | 10.1039/C7RA10008F | Not considering AAc | Wang Zhenlu | 2017 | 0.5 |  | 0.7476805 | 0.3738403 | 16.61322 | 16.61322
190 |  | Al |  | 1 |  |  |  | Ba |  | 0.05 |  | La |  | 0.005 | [9 empty] | 292.6 | 307.7 | Wet impregnation | 1 | 0 | MAc | TRX | MeOH | 0.5 | 1 | 7.2 |  | 1 | 663 | 39.5% | 95.6% |  |  | 37.76% | 18.88% | 16.94035 | 5Ba-0.5La-Alumina | 10.1039/C7RA10008F | Not considering AAc | Wang Zhenlu | 2017 | 0.5 |  | 0.7476805 | 0.3738403 | 16.94035 | 16.94035
191 | 1 | Ti |  | 1 | [19 empty] | 48 |  |  | 1 | 0 | MAc | TRX | MeOH | 0.5 | 1 | 7.2 |  | 1 | 663 | 16.8% | 61.9% |  |  | 10.4% | 5.2% | 4.665168 | TiO2 | 10.1007/s10562-018-2535-9 | Not considering AAc and AA | Wang Zhenlu | 2018 | 0.5 |  | 0.7476805 | 0.3738403 | 4.665168 | 4.665168
192 | 1 | Al |  | 1 | [19 empty] | 357 |  | EISA | 1 | 0 | MAc | TRX | MeOH | 0.5 | 1 | 7.2 |  | 1 | 663 | 47.46% | 61.02% |  |  | 28.96% | 14.48% | 12.99174 | Al2O3 | 10.1007/s10562-018-2535-9 | Not considering AAc and AA | Wang Zhenlu | 2018 | 0.5 |  | 0.7476805 | 0.3738403 | 12.99174 | 12.99174
193 | 1 | Al | 75 |  | Ti | 1 | [17 empty] | 281 | 357 | IWI | 1 | 0 | MAc | TRX | MeOH | 0.5 | 1 | 7.2 |  | 1 | 663 | 45.76% | 58.33% |  |  | 26.69% | 13.35% | 11.97417 | Ti-Al2O3 | 10.1007/s10562-018-2535-9 | Not considering AAc and AA | Wang Zhenlu | 2018 | 0.5 |  | 0.7476805 | 0.3738403 | 11.97417 | 11.97417
194 | 1 | Al | 75 |  | Ti | 1 | [17 empty] | 320 |  | EISA | 1 | 0 | MAc | TRX | MeOH | 0.5 | 1 | 7.2 |  | 1 | 663 | 51.5% | 64.5% |  |  | 33.22% | 16.61% | 14.90165 | gamma-TiAl2O3 | 10.1007/s10562-018-2535-9 | Not considering AAc and AA | Wang Zhenlu | 2018 | 0.5 |  | 0.7476805 | 0.3738403 | 14.90165 | 14.90165
195 |  | Ti |  | 1 |  |  |  | Ba |  | 0.04731438 | [13 empty] | 45 | 48 | IWI | 1 | 0 | MAc | TRX | MeOH | 0.5 | 1 | 7.2 |  | 1 | 663 | 22.71% | 90.13% |  |  | 20.47% | 10.23% | 9.18235 | Ba-TiO2 | 10.1007/s10562-018-2535-9 | Not considering AAc and AA | Wang Zhenlu | 2018 | 0.5 |  | 0.7476805 | 0.3738403 | 9.18235 | 9.18235
196 |  | Al |  | 1 |  |  |  | Ba |  | 0.04731438 | [13 empty] | 319 | 357 | IWI | 1 | 0 | MAc | TRX | MeOH | 0.5 | 1 | 7.2 |  | 1 | 663 | 41.33% | 89.42% |  |  | 36.96% | 18.48% | 16.57935 | Ba-Al2O3 | 10.1007/s10562-018-2535-9 | Not considering AAc and AA | Wang Zhenlu | 2018 | 0.5 |  | 0.7476805 | 0.3738403 | 16.57935 | 16.57935
197 |  | Al | 75 |  | Ti | 1 |  | Ba |  | 0.04731438 | [13 empty] | 247 | 357 | IWI | 1 | 0 | MAc | TRX | MeOH | 0.5 | 1 | 7.2 |  | 1 | 663 | 42.31% | 90.13% |  |  | 38.13% | 19.07% | 17.10723 | Ba-Ti-Al2O3 | 10.1007/s10562-018-2535-9 | Not considering AAc and AA | Wang Zhenlu | 2018 | 0.5 |  | 0.7476805 | 0.3738403 | 17.10723 | 17.10723
198 |  | Al | 75 |  | Ti | 1 |  | Ba |  | 0.04731438 | [13 empty] | 310 | 320 | EISA - IWI | 1 | 0 | MAc | TRX | MeOH | 0.5 | 1 | 7.2 |  | 1 | 663 | 50% | 90.2% |  |  | 45.1% | 22.55% | 20.23223 | Ba-gamma-TiAl2O3 | 10.1007/s10562-018-2535-9 | Not considering AAc and AA | Wang Zhenlu | 2018 | 0.5 |  | 0.7476805 | 0.3738403 | 20.23223 | 20.23223
199 | 1 | Si |  | 1 | [19 empty] | 857 |  | HTT | 1 | 0 | MAc | TRX | MeOH | 3 | 3 | 7.2 | 120 | 1 | 663 | 0% | 0% |  |  | 0% | 0% | 0 | SBA15 | 10.1007/s11144-018-1419-8 | Not considering AAc and AA | Wang Zhenlu | 2018 | 0.5 |  | 0.1666796 | 0.5000389 | 0 | 0
200 | 1 | Si | 10 |  | Ce | 1 | [17 empty] | 869 |  | HTT - Wet impregnation | 1 | 0 | MAc | TRX | MeOH | 3 | 3 | 7.2 | 120 | 1 | 663 | 6.77% | 78.7% |  |  | 5.328% | 15.98% | 3.197043 | Ce-SBA15(10) | 10.1007/s11144-018-1419-8 | Not considering AAc and AA | Wang Zhenlu | 2018 | 0.5 |  | 0.1666796 | 0.5000389 | 3.197043 | 3.197043
201 |  | Si |  | 1 |  |  |  | Cs |  | 0.1 |  | Ce |  | 0.2332146 | [9 empty] | 285 | 869 | HTT - Wet impregnation | 1 | 0 | MAc | TRX | MeOH | 3 | 3 | 7.2 | 120 | 1 | 663 | 19.32% | 89.7% |  |  | 17.33% | 51.99% | 10.39883 | 10Cs-Ce-SBA15imp | 10.1007/s11144-018-1419-8 | Not considering AAc and AA | Wang Zhenlu | 2018 | 0.5 |  | 0.1666796 | 0.5000389 | 10.39883 | 10.39883
202 |  | Si | 10 |  | Ce | 1 |  | Cs |  | 0.1 | [13 empty] | 372 | 857 | HTT - Wet impregnation | 1 | 0 | MAc | TRX | MeOH | 3 | 3 | 7.2 | 120 | 1 | 663 | 25% | 89.7% |  |  | 22.43% | 67.27% | 13.45605 | 10Cs-Ce-SBA15(10) | 10.1007/s11144-018-1419-8 | Not considering AAc and AA | Wang Zhenlu | 2018 | 0.5 |  | 0.1666796 | 0.5000389 | 13.45605 | 13.45605
203 |  | Al |  | 1 |  |  |  | Cs |  |  | 0.1 | [12 empty] | 178 | 250 | Wet impregnation | NaN | 0 | MAc | TRX | MeOH | 5 | 0.75 | 2 |  | 1 | 623 |  |  | 37.61% | 82.85% | 6.232% | 31.16% | 1.456741 |  | 10.1039/C6CY00620E | Not considering AAc and AA, LHSV 1/h, volume extrapolated (5g - 10ml) | Chunshan Li | 2016 | 5 | 0.2921898 | 0.3895864 | 1.947932 | 1.456741 | 1.456741
204 |  | Al |  | 1 |  |  |  | P |  |  | 0.05 | Cs |  |  | 0.1 | [8 empty] | 169 | 250 | Wet impregnation | NaN | 0 | MAc | TRX | MeOH | 5 | 0.75 | 2 |  | 1 | 623 |  |  | 47.18% | 93.98% | 8.868% | 44.34% | 2.072911 |  | 10.1039/C6CY00620E | Not considering AAc and AA, LHSV 1/h | Chunshan Li | 2016 | 5 | 0.2921898 | 0.3895864 | 1.947932 | 2.072911 | 2.072911
205 |  | Al |  | 1 |  |  |  | P |  |  | 0.05 | Cs |  |  | 0.1 | [8 empty] | 169 | 250 | Wet impregnation | NaN | 0 | MAc | TRX | MeOH | 5 | 0.75 | 3.4 |  | 1 | 653 |  |  |  |  | 9.42% | 47.1% | 3.743302 | 1 | 10.1039/C6CY00620E | Not considering AAc and AA, LHSV 1.71/h | Chunshan Li | 2016 | 5 | 0.4967226 | 0.6622968 | 3.311484 | 3.743302 | 3.743302
206 |  | Al |  | 1 |  |  |  | P |  |  | 0.05 | Cs |  |  | 0.1 | [8 empty] | 142 | 214.6 | Wet impregnation (ultrasonic) | 1 | 0 | MAc | TRX | None | 5 | 0 |  |  | 1 | 623 |  |  | 40.92% | 98% | 8.02% | 40.1% |  |  | 10.1021/acs.iecr.7b02522 | Not considering AAc and AA, LHSV 0.66/h | Chunshan Li | 2017 | 500
207 |  | Al |  | 1 |  |  |  | P |  | 0.09 | [14 empty] | 250 | IWI | 1 | 0.21 | MAc | TRX | None | 5 | 0 | 1.2 |  | 1 | 623 |  |  | 37.27% | 92.18% | 6.871% | 34.36% | 1.037343 |  | 10.1002/cjce.22889 | Mass element or oxide? | Chunshan Li | 2017 | 5 |  | 0.2516199 | 1.258099 | 1.037343 | 1.037343
208 |  | Al |  | 1 |  |  |  | Cs |  | 0.1 | [14 empty] | 250 | IWI | 1 | 0.21 | MAc | TRX | None | 5 | 0 | 1.2 |  | 1 | 623 |  |  | 21.07% | 95.62% | 4.029% | 20.15% | 0.6083303 |  | 10.1002/cjce.22889 |  | Chunshan Li | 2017 | 5 |  | 0.2516199 | 1.258099 | 0.6083303 | 0.6083303
209 |  | Al |  | 1 |  |  |  | Cs |  | 0.1 |  | P |  | 0.09 | [10 empty] | 250 | IWI | 1 | 0.21 | MAc | TRX | None | 5 | 0 | 1.2 |  | 1 | 623 |  |  | 36.76% | 93.28% | 6.858% | 34.29% | 1.035357 |  | 10.1002/cjce.22889 |  | Chunshan Li | 2017 | 5 |  | 0.2516199 | 1.258099 | 1.035357 | 1.035357
210 |  | Si | 15 |  | Al | 1 |  | P |  | 0.09 | [13 empty] | 200 | 288 | IWI | 1 | 0.21 | MAc | TRX | None | 5 | 0 | 1.2 |  | 1 | 623 |  |  | 41.12% | 97.63% | 8.029% | 40.15% | 1.212167 | 1 | 10.1002/cjce.22889 |  | Chunshan Li | 2017 | 5 |  | 0.2516199 | 1.258099 | 1.212167 | 1.212167
211 |  | Si | 15 |  | Al | 1 |  | Cs |  | 0.1 | [14 empty] | 288 | IWI | 1 | 0.21 | MAc | TRX | None | 5 | 0 | 1.2 |  | 1 | 623 |  |  | 32.02% | 94.67% | 6.063% | 30.31% | 0.9152925 |  | 10.1002/cjce.22889 |  | Chunshan Li | 2017 | 5 |  | 0.2516199 | 1.258099 | 0.9152925 | 0.9152925
212 |  | Si | 15 |  | Al | 1 |  | Cs |  | 0.1 |  | P |  | 0.09 | [10 empty] | 288 | IWI | 1 | 0.21 | MAc | TRX | None | 5 | 0 | 1.2 |  | 1 | 623 |  |  | 40.73% | 98.32% | 8.009% | 40.05% | 1.209156 |  | 10.1002/cjce.22889 |  | Chunshan Li | 2017 | 5 |  | 0.2516199 | 1.258099 | 1.209156 | 1.209156
213 |  | Si |  | 1 |  |  |  | P |  | 0.09 | [14 empty] | 1000 | IWI | 1 | 0.21 | MAc | TRX | None | 5 | 0 | 1.2 |  | 1 | 623 |  |  | 5.45% | 88.46% | 0.9642% | 4.821% | 0.1455692 |  | 10.1002/cjce.22889 |  | Chunshan Li | 2017 | 5 |  | 0.2516199 | 1.258099 | 0.1455692 | 0.1455692
214 |  | Si |  | 1 |  |  |  | Cs |  | 0.1 | [14 empty] | 1000 | IWI | 1 | 0.21 | MAc | TRX | None | 5 | 0 | 1.2 |  | 1 | 623 |  |  | 2.31% | 80.27% | 0.3708% | 1.854% | 0.05598754 |  | 10.1002/cjce.22889 |  | Chunshan Li | 2017 | 5 |  | 0.2516199 | 1.258099 | 0.05598754 | 0.05598754
215 |  | Si |  | 1 |  |  |  | Cs |  | 0.1 |  | P |  | 0.09 | [10 empty] | 1000 | IWI | 1 | 0.21 | MAc | TRX | None | 5 | 0 | 1.2 |  | 1 | 623 |  |  | 5.7% | 87.39% | 0.9962% | 4.981% | 0.1504052 |  | 10.1002/cjce.22889 |  | Chunshan Li | 2017 | 5 |  | 0.2516199 | 1.258099 | 0.1504052 | 0.1504052
216 |  | Si |  | 1 |  |  |  | P |  | 0.09 | [14 empty] | 750 | IWI | 1 | 0.21 | MAc | TRX | None | 5 | 0 | 1.2 |  | 1 | 623 |  |  | 8.99% | 80.18% | 1.442% | 7.208% | 0.2176466 |  | 10.1002/cjce.22889 |  | Chunshan Li | 2017 | 5 |  | 0.2516199 | 1.258099 | 0.2176466 | 0.2176466
217 |  | Si |  | 1 |  |  |  | Cs |  | 0.1 | [14 empty] | 750 | IWI | 1 | 0.21 | MAc | TRX | None | 5 | 0 | 1.2 |  | 1 | 623 |  |  | 2.12% | 72.59% | 0.3078% | 1.539% | 0.04646638 |  | 10.1002/cjce.22889 |  | Chunshan Li | 2017 | 5 |  | 0.2516199 | 1.258099 | 0.04646638 | 0.04646638
218 |  | Si |  | 1 |  |  |  | Cs |  | 0.1 |  | P |  | 0.09 | [10 empty] | 750 | IWI | 1 | 0.21 | MAc | TRX | None | 5 | 0 | 1.2 |  | 1 | 623 |  |  | 8.98% | 81.67% | 1.467% | 7.334% | 0.2214446 |  | 10.1002/cjce.22889 |  | Chunshan Li | 2017 | 5 |  | 0.2516199 | 1.258099 | 0.2214446 | 0.2214446
219 |  | Si | 15 |  | Al | 1 |  | P |  | 0.09 | [14 empty] | 600 | IWI | 1 | 0.21 | MAc | TRX | None | 5 | 0 | 1.2 |  | 1 | 623 |  |  | 11.25% | 81.23% | 1.828% | 9.138% | 0.2759276 |  | 10.1002/cjce.22889 |  | Chunshan Li | 2017 | 5 |  | 0.2516199 | 1.258099 | 0.2759276 | 0.2759276
220 |  | Si | 15 |  | Al | 1 |  | Cs |  | 0.1 | [14 empty] | 600 | IWI | 1 | 0.21 | MAc | TRX | None | 5 | 0 | 1.2 |  | 1 | 623 |  |  | 3.95% | 72.14% | 0.5699% | 2.85% | 0.0860398 |  | 10.1002/cjce.22889 |  | Chunshan Li | 2017 | 5 |  | 0.2516199 | 1.258099 | 0.0860398 | 0.0860398
221 |  | Si | 15 |  | Al | 1 |  | Cs |  | 0.1 |  | P |  | 0.09 | [10 empty] | 600 | IWI | 1 | 0.21 | MAc | TRX | None | 5 | 0 | 1.2 |  | 1 | 623 |  |  | 11.09% | 80.73% | 1.791% | 8.953% | 0.270329 |  | 10.1002/cjce.22889 |  | Chunshan Li | 2017 | 5 |  | 0.2516199 | 1.258099 | 0.270329 | 0.270329
222 |  | Al |  | 1 |  |  |  | Cs |  | 0.1 | [13 empty] | 204 | 218 | IWI | NaN | 0 | EAc | TRX | EtOH | 5 | 1 | 1.28866 |  | 1 | 623 | 13.92% | 43.71% |  |  | 6.084% | 30.42% | 0.7169615 |  | 10.1016/j.jiec.2016.11.002 | Mass element or oxide? | Chunshan Li | 2017 | 4.656 | 0.1828806 | 0.1828806 | 0.9144028 | 0.7169615 | 0.7169615
223 |  | Al |  | 1 |  |  |  | Cs |  | 0.1 |  | P |  | 0.03 | [9 empty] | 199 | 218 | IWI | NaN | 0 | EAc | TRX | EtOH | 5 | 1 | 1.28866 |  | 1 | 623 | 43.71% | 57.49% |  |  | 25.13% | 125.6% | 2.961072 |  | 10.1016/j.jiec.2016.11.002 |  | Chunshan Li | 2017 | 4.656 | 0.1828806 | 0.1828806 | 0.9144028 | 2.961072 | 2.961072
224 |  | Al |  | 1 |  |  |  | Cs |  | 0.1 |  | P |  | 0.03 |  | Ce |  | 0.01 | [5 empty] | 198 | 218 | IWI | NaN | 0 | EAc | TRX | EtOH | 5 | 1 | 1.28866 |  | 1 | 623 | 52.27% | 60.03% |  |  | 31.38% | 156.9% | 3.697402 | 1 | 10.1016/j.jiec.2016.11.002 | Y_Fa_Acryl higher than 100%.. | Chunshan Li | 2017 | 4.656 | 0.1828806 | 0.1828806 | 0.9144028 | 3.697402 | 3.697402
225 | 1 | Si | 1 |  | Al | 1 | [17 empty] | 350 |  |  | NaN | 0 | MAc | FORM | None | 5 | 0 | 1.2 |  | 1 | 643 |  |  | 30.3% | 94.6% | 5.733% | 28.66% | 0.7289174 |  | 10.1016/j.micromeso.2017.07.045 |  | Chunshan Li | 2018 | 5 |  | 0.2119158 | 1.059579 | 0.7289174 | 0.7289174
226 |  | Si | 1 |  | Al | 1 |  | Cs |  | 0.05 | [14 empty] | 350 | Wet impregnation (ultrasonic) | NaN | 0 | MAc | FORM | None | 5 | 0 | 1.2 |  | 1 | 643 |  |  | 31.7% | 95% | 6.023% | 30.11% | 0.7658212 |  | 10.1016/j.micromeso.2017.07.045 |  | Chunshan Li | 2018 | 5 |  | 0.2119158 | 1.059579 | 0.7658212 | 0.7658212
227 |  | Si | 1 |  | Al | 1 |  | Cs |  | 0.15 |  | P |  | 0.07 | [10 empty] | 350 | Wet impregnation (ultrasonic) | NaN | 0 | MAc | FORM | None | 5 | 0 | 1.2 |  | 1 | 643 |  |  | 39.5% | 97.5% | 7.702% | 38.51% | 0.9793687 |  | 10.1016/j.micromeso.2017.07.045 |  | Chunshan Li | 2018 | 5 |  | 0.2119158 | 1.059579 | 0.9793687 | 0.9793687
228 |  | Si | 1 |  | Al | 1 |  | P |  | 0.07 | [14 empty] | 350 | Wet impregnation (ultrasonic) | NaN | 0 | MAc | TRX | None | 5 | 0 | 1.2 |  | 1 | 643 | 8.717% | 98.66% | 43.88% | 98% | 8.6% | 43% | 1.298359 | Trioxane | 10.1016/j.micromeso.2017.07.045 |  | Chunshan Li | 2018 | 5 |  | 0.2516199 | 1.258099 | 1.298359 | 1.298359
229 |  | Si | 1 |  | Al | 1 |  | P |  | 0.07 | [14 empty] | 350 | Wet impregnation (ultrasonic) | NaN | 0 | MAc | FORM | None | 5 | 0 | 1.2 |  | 1 | 643 | 10.91% | 78.84% | 44.33% | 97% | 8.6% | 43% | 1.093485 | Formalin | 10.1016/j.micromeso.2017.07.045 |  | Chunshan Li | 2018 | 5 |  | 0.2119158 | 1.059579 | 1.093485 | 1.093485
230 |  | Al | 8 |  | P | 1 |  | Cs |  | 0.1 | [13 empty] | 245 | 327 | Precipitation - IWI | NaN | 0 | MAc | TRX | MeOH | 0.5 | 1 | 1.714286 |  | 1 | 643 | 24.94% | 85% |  |  | 21.2% | 10.6% | 2.264404 | 1 | 10.1016/j.cjche.2021.11.025 | Cat 3.5 g - 6 ml, not considering AAc | Chunshan Li | 2022 | 3.5 |  | 1.246134 | 0.6230671 | 2.264404 | 2.264404
231 |  | Al | 8 |  | P | 1 |  | Cs |  | 0.1 | [13 empty] | 245 | 327 | Precipitation - IWI | NaN | 0 | MAc | TRX | MeOH | 0.5 | 1 | 1.714286 |  | 1 | 663 | 26% | 86.55% |  |  | 22.5% | 11.25% | 2.403259 |  | 10.1016/j.cjche.2021.11.025 |  | Chunshan Li | 2022 | 3.5 |  | 1.246134 | 0.6230671 | 2.403259 | 2.403259
232 |  | Al | 8 |  | P | 1 |  | K |  | 0.1 | [14 empty] | 327 | Precipitation - IWI | NaN | 0 | MAc | TRX | MeOH | 0.5 | 1 | 1.714286 |  | 1 | 663 | 22.23% | 86.81% |  |  | 19.3% | 9.65% | 2.061462 |  | 10.1016/j.cjche.2021.11.025 |  | Chunshan Li | 2022 | 3.5 |  | 1.246134 | 0.6230671 | 2.061462 | 2.061462
233 |  | Al | 8 |  | P | 1 |  | Na |  | 0.1 | [14 empty] | 327 | Precipitation - IWI | NaN | 0 | MAc | TRX | MeOH | 0.5 | 1 | 1.714286 |  | 1 | 663 | 19.4% | 89.19% |  |  | 17.3% | 8.65% | 1.847839 |  | 10.1016/j.cjche.2021.11.025 |  | Chunshan Li | 2022 | 3.5 |  | 1.246134 | 0.6230671 | 1.847839 | 1.847839
234 |  | Al | 8 |  | P | 1 |  | Ba |  | 0.1 | [14 empty] | 327 | Precipitation - IWI | NaN | 0 | MAc | TRX | MeOH | 0.5 | 1 | 1.714286 |  | 1 | 663 | 22.49% | 90.25% |  |  | 20.3% | 10.15% | 2.168274 |  | 10.1016/j.cjche.2021.11.025 |  | Chunshan Li | 2022 | 3.5 |  | 1.246134 | 0.6230671 | 2.168274 | 2.168274
235 |  | Al | 8 |  | P | 1 |  | Ca |  | 0.1 | [14 empty] | 327 | Precipitation - IWI | NaN | 0 | MAc | TRX | MeOH | 0.5 | 1 | 1.714286 |  | 1 | 663 | 20.17% | 91.7% |  |  | 18.5% | 9.25% | 1.976013 |  | 10.1016/j.cjche.2021.11.025 |  | Chunshan Li | 2022 | 3.5 |  | 1.246134 | 0.6230671 | 1.976013 | 1.976013
236 |  | Al | 8 |  | P | 1 |  | Mg |  | 0.1 | [14 empty] | 327 | Precipitation - IWI | NaN | 0 | MAc | TRX | MeOH | 0.5 | 1 | 1.714286 |  | 1 | 663 | 19.06% | 91.27% |  |  | 17.4% | 8.7% | 1.85852 |  | 10.1016/j.cjche.2021.11.025 |  | Chunshan Li | 2022 | 3.5 |  | 1.246134 | 0.6230671 | 1.85852 | 1.85852
237 | 1 | Al | 8 |  | P | 1 | [17 empty] | 327 |  | Precipitation - IWI | NaN | 0 | MAc | TRX | MeOH | 0.5 | 1 | 1.714286 |  | 1 | 663 | 14.89% | 94.7% |  |  | 14.1% | 7.05% | 1.506042 |  | 10.1016/j.cjche.2021.11.025 |  | Chunshan Li | 2022 | 3.5 |  | 1.246134 | 0.6230671 | 1.506042 | 1.506042
238 | 1 | Al | 1 |  | P | 1 | [17 empty] | 126 |  | Precipitation - IWI | NaN | 0 | MAc | TRX | MeOH | 0.5 | 1 | 1.714286 |  | 1 | 663 | 11.15% | 97.5% |  |  | 10.87% | 5.435% | 1.161041 |  | 10.1016/j.cjche.2021.11.025 |  | Chunshan Li | 2022 | 3.5 |  | 1.246134 | 0.6230671 | 1.161041 | 1.161041
239 | 1 | Al | 1 |  | P | 1 | [17 empty] | 1.9 |  | Precipitation - IWI | NaN | 0 | MAc | TRX | MeOH | 0.5 | 1 | 1.714286 |  | 1 | 663 | 0% | 0% |  |  | 0% | 0% | 0 |  | 10.1016/j.cjche.2021.11.025 |  | Chunshan Li | 2022 | 3.5 |  | 1.246134 | 0.6230671 | 0 | 0
240 | 1 | Al |  | 1 | [19 empty] | 246 | 250 | Precipitation - IWI | NaN | 0 | MAc | TRX | MeOH | 0.5 | 1 | 1.714286 |  | 1 | 663 | 11.82% | 93.9% |  |  | 11.1% | 5.55% | 1.185608 |  | 10.1016/j.cjche.2021.11.025 |  | Chunshan Li | 2022 | 3.5 |  | 1.246134 | 0.6230671 | 1.185608 | 1.185608
241 | 1 | Si |  | 1 | [19 empty] | 240 |  |  | 0 | 0 | MAc | TRX | MeOH | 1 | 2 | 1.2 |  | 1 | 628 | 0.58% | 14.97% |  |  | 0.08683% | 0.08683% | 0.006491811 |  | 10.1021/acs.iecr.1c04460 | Mass extrapolated (6 ml SiO2) | Chunshan Li | 2022 | 3 | 0.7476805 | 0.3738403 | 0.3738403 | 0.006491811 | 0.006491811
242 |  | Si |  | 1 |  |  |  | Al |  |  | 0.03 | [12 empty] | 290 | 240 | IWI | 0 | 0 | MAc | TRX | MeOH | 1 | 2 | 1.2 |  | 1 | 628 | 5.68% | 89.36% |  |  | 5.076% | 5.076% | 0.3794963 |  | 10.1021/acs.iecr.1c04460 |  | Chunshan Li | 2022 | 3 | 0.7476805 | 0.3738403 | 0.3738403 | 0.3794963 | 0.3794963
243 |  | Si |  | 1 |  |  |  | Al |  |  | 0.03 | Cs |  |  | 0.1 | [8 empty] | 249 | 240 | IWI | 0 | 0 | MAc | TRX | MeOH | 1 | 2 | 1.2 |  | 1 | 628 | 23.88% | 83.74% |  |  | 20% | 20% | 1.495361 | 1 | 10.1021/acs.iecr.1c04460 |  | Chunshan Li | 2022 | 3 | 0.7476805 | 0.3738403 | 0.3738403 | 1.495361 | 1.495361
244 |  | Si |  | 1 |  |  |  | Al |  |  | 0.03 | Cs |  |  | 0.1 | [8 empty] | 249 | 240 | IWI | 0 | 0 | MAc | TRX | MeOH | 0.6666667 | 2 | 1.2 |  | 1 | 628 | 33.54% | 82% |  |  | 27.5% | 18.33% | 1.641764 |  | 10.1021/acs.iecr.1c04460 |  | Chunshan Li | 2022 | 3 | 0.8955168 | 0.447754 | 0.2985026 | 1.641765 | 1.641764
245 |  | Si |  | 1 |  |  |  | Cs |  |  | 0.1 | [12 empty] | 174 | 322 | IWI | 0 | 0 | MAc | TRX | MeOH | 0.5 | 1 | 1.2 |  | 1 | 623 | 20.4% | 71.57% |  |  | 14.6% | 7.3% | 1.091614 |  | 10.1021/acs.iecr.2c00444 | Mass extrapolated (6 ml SiO2) | Chunshan Li | 2022 | 3 | 0.7476805 | 0.7476805 | 0.3738403 | 1.091614 | 1.091614
246 |  | Si |  | 1 |  |  |  | Al |  |  | 0.03 | Cs |  |  | 0.1 | [8 empty] | 232 | 322 | IWI | 0 | 0 | MAc | TRX | MeOH | 0.5 | 1 | 1.2 |  | 1 | 623 | 31.28% | 91.1% |  |  | 28.5% | 14.25% | 2.130889 | 1 | 10.1021/acs.iecr.2c00444 |  | Chunshan Li | 2022 | 3 | 0.7476805 | 0.7476805 | 0.3738403 | 2.130889 | 2.130889
247 |  | Si |  | 1 |  |  |  | Al |  |  | 0.03 | Cs |  |  | 0.1 | [8 empty] | 232 | 322 | IWI | 0 | 0 | MAc | TRX | MeOH | 0.5 | 1 | 1.2 |  | 1 | 663 | 62.99% | 79.7% |  |  | 50.2% | 25.1% | 3.753356 |  | 10.1021/acs.iecr.2c00444 |  | Chunshan Li | 2022 | 3 | 0.7476805 | 0.7476805 | 0.3738403 | 3.753356 | 3.753356
248 |  | Al |  | 1 |  |  |  | Cs |  | 0.1 | [13 empty] | 220 | 250 | IWI | 0 | 0 | MAc | TRX | MeOH | 1 | 2 | 3.08 |  | 1 | 633 | 34.5% | 22.1% |  |  | 7.624% | 7.624% | 1.463177 |  | 10.1021/acs.iecr.2c03415 | Cat 1.8 g - 3.6 ml | Chunshan Li | 2022 | 1.8 | 1.151428 | 0.575714 | 0.575714 | 1.463177 | 1.463177
249 |  | Al |  | 1 |  |  |  | Si |  |  | 0.11 | [12 empty] | 238 | 250 | CLD | 0 | 0 | MAc | TRX | MeOH | 1 | 2 | 3.08 |  | 1 | 633 | 18.6% | 19.6% |  |  | 3.646% | 3.646% | 0.6996077 |  | 10.1021/acs.iecr.2c03415 | Chemical liquid deposition (CLD) | Chunshan Li | 2022 | 1.8 | 1.151428 | 0.575714 | 0.575714 | 0.6996077 | 0.6996077
250 |  | Al |  | 1 |  |  |  | Si |  |  | 0.11 | Cs |  | 0.1 | [9 empty] | 191 | 250 | CLD-IWI | 0 | 0 | MAc | TRX | MeOH | 1 | 2 | 3.08 |  | 1 | 633 | 25.9% | 68.8% |  |  | 17.82% | 17.82% | 3.419588 |  | 10.1021/acs.iecr.2c03415 |  | Chunshan Li | 2022 | 1.8 | 1.151428 | 0.575714 | 0.575714 | 3.419588 | 3.419588
251 |  | Al |  | 1 |  |  |  | Si |  |  | 0.11 | Cs |  | 0.1 | [9 empty] | 191 | 250 | CLD-IWI | 0 | 0 | MAc | TRX | MeOH | 0.5 | 0.5 | 3.08 |  | 1 | 633 | 28.8% | 82.1% |  |  | 23.64% | 11.82% | 6.069304 | 1 | 10.1021/acs.iecr.2c03415 |  | Chunshan Li | 2022 | 1.8 | 0.7700599 | 1.54012 | 0.7700599 | 6.069304 | 6.069304
252 | 1 | Si | 20 |  | Al | 1 | [17 empty] | 615 |  |  | 0 | 0 | MAc | TRX | MeOH | 1 | 2 | 2 |  | 1 | 633 | 14% | 16.4% |  |  | 2.296% | 2.296% | 0.2861124 |  | 10.1016/j.cej.2023.145655 | Cat 1.8 g - 3.6 ml | Chunshan Li | 2023 | 1.8 | 0.7476805 | 0.3738403 | 0.3738403 | 0.2861124 | 0.2861124
253 |  | Si | 20 |  | Al | 1 |  | Cs |  | 0.175 | [13 empty] | 348 | 615 | IWI | 0 | 0 | MAc | TRX | MeOH | 1 | 2 | 2 |  | 1 | 653 | 51.83% | 83.25% |  |  | 43.15% | 43.15% | 5.376879 | 1 | 10.1016/j.cej.2023.145655 | Cat 1.8 g - 3.6 ml | Chunshan Li | 2023 | 1.8 | 0.7476805 | 0.3738403 | 0.3738403 | 5.376879 | 5.376879
254 |  | Si | 20 |  | Al | 1 |  | Cs |  | 0.175 | [13 empty] | 348 | 615 | IWI | 0 | 0 | MAc | TRX | MeOH | 1 | 2 | 3.2 |  | 1 | 653 | 43.85% | 90.4% |  |  | 39.64% | 39.64% | 7.903561 |  | 10.1016/j.cej.2023.145655 | Cat 1.8 g - 3.6 ml | Chunshan Li | 2023 | 1.8 | 1.196289 | 0.5981444 | 0.5981444 | 7.903561 | 7.903561
255 |  | Si |  | 1 |  |  |  | Cs |  |  | 0.1 | [12 empty] | 200 | 269 | WI | 0 | 0 | MAc | TRX | MeOH | 1 | 2 | 1.2 |  | 1 | 633 | 21.6% | 62.37% |  |  | 13.47% | 13.47% | 1.007269 |  | 10.1080/00219592.2023.2300818 | Cat 3 g - 6 ml | Chunshan Li | 2024 | 3 | 0.7476805 | 0.3738403 | 0.3738403 | 1.007269 | 1.007269
256 |  | Si |  | 1 |  |  |  | Cs |  |  | 0.1 | Zr |  |  | 0.05 | [8 empty] | 239 | 269 | Ligand-assisted IWI | 0 | 0 | MAc | TRX | MeOH | 1 | 2 | 1.2 |  | 1 | 633 | 32.16% | 88.97% |  |  | 28.61% | 28.61% | 2.13932 | 1 | 10.1080/00219592.2023.2300818 | Cat 3 g - 6 ml | Chunshan Li | 2024 | 3 | 0.7476805 | 0.3738403 | 0.3738403 | 2.13932 | 2.13932
257 |  | Si |  | 1 |  |  |  | Cs |  |  | 0.1 | [12 empty] | 114 | 287 | IWI | 0 | 0 | MAc | TRX | MeOH | 0.5 | 1 | 1.2 |  | 1 | 633 |  |  |  |  | 17.84% | 8.92% | 1.333862 |  | 10.1021/acs.iecr.4c00771 | Mass extrapolated (6 ml SiO2) | Chunshan Li | 2024 | 3 | 0.7476805 | 0.7476805 | 0.3738403 | 1.333862 | 1.333862
258 |  | Si |  | 1 |  |  |  | Cs |  |  | 0.1 | Zr |  |  | 0.03 | [8 empty] | 224 | 287 | IWI | 0 | 0 | MAc | TRX | MeOH | 0.5 | 1 | 1.2 |  | 1 | 643 | 48.02% | 93.5% |  |  | 44.9% | 22.45% | 3.357086 |  | 10.1021/acs.iecr.4c00771 | Mass extrapolated (6 ml SiO2) | Chunshan Li | 2024 | 3 | 0.7476805 | 0.7476805 | 0.3738403 | 3.357086 | 3.357086
259 |  | Si |  | 1 |  |  |  | Cs |  |  | 0.1 | Zr |  |  | 0.03 | [8 empty] | 224 | 287 | IWI | 0 | 0 | MAc | TRX | MeOH | 2 | 2 | 1.2 |  | 1 | 643 |  |  |  |  | 23.76% | 47.52% | 2.376185 | 1 | 10.1021/acs.iecr.4c00771 | Mass extrapolated (6 ml SiO2) | Chunshan Li | 2024 | 3 | 0.5000389 | 0.2500194 | 0.5000389 | 2.376185 | 2.376185
260 |  | Si |  | 1 |  |  |  | Cs |  | 0.094 | [13 empty] | 117 | 261 | IWI | 0 | 0 | MAc | TRX | MeOH | 2 | 2 | 1.6 |  | 1 | 643 | 20.5% | 63.5% |  |  | 13.02% | 26.03% | 1.735802 |  | 10.1016/j.ces.2024.120716 | Mass extrapolated (6 ml SiO2) | Chunshan Li | 2025 | 3 | 0.6667185 | 0.3333593 | 0.6667185 | 1.735802 | 1.735802
261 |  | Si |  | 1 |  |  |  | Cs |  | 0.094 |  | Zr |  | 0.022 | [9 empty] | 155 | 261 | IWI | 0 | 0 | MAc | TRX | MeOH | 2 | 2 | 1.6 |  | 1 | 643 | 17.5% | 76.2% |  |  | 13.33% | 26.67% | 1.778138 |  | 10.1016/j.ces.2024.120716 |  | Chunshan Li | 2025 | 3 | 0.6667185 | 0.3333593 | 0.6667185 | 1.778138 | 1.778138
262 |  | Si |  | 1 |  |  |  | Cs |  | 0.094 |  | Zr |  | 0.022 | [9 empty] | 189 | 261 | PEG-assisted IWI | 0 | 0 | MAc | TRX | MeOH | 2 | 2 | 1.6 |  | 1 | 643 | 29.9% | 77.6% |  |  | 23.2% | 46.4% | 3.093894 | 1 | 10.1016/j.ces.2024.120716 | Digitalize S | Chunshan Li | 2025 | 3 | 0.6667185 | 0.3333593 | 0.6667185 | 3.093894 | 3.093894
263 |  | Si |  | 1 |  |  |  | Cs |  |  | 0.04690579 | [12 empty] | 112 | 233 | IWI | 1 | 0 | MAc | FORM | MeOH | 6 | 1 | 1.061315 |  | 1 | 653 | 14.58% | 100% |  |  | 14.58% | 87.48% | 1.568635 |  | 10.4028/www.scientific.net/AMR.629.376 |  | Zhirong Zhu | 2012 | 5 | 0.149428 | 0.149428 | 0.896568 | 1.568635 | 1.568635
264 |  | Al |  | 1 |  |  |  | Cs |  |  | 0.05527854 | [12 empty] | 42 | 204 | IWI (a-Al2O3) | 1 | 0 | MAc | FORM | MeOH | 6 | 1 | 1.061315 |  | 1 | 683 | 7.46% | 37.68% |  |  | 2.811% | 16.87% | 0.3024226 |  | 10.4028/www.scientific.net/AMR.629.376 |  | Zhirong Zhu | 2012 | 5 | 0.149428 | 0.149428 | 0.896568 | 0.3024226 | 0.3024226
265 |  | Al |  | 1 |  |  |  | Cs |  |  | 0.05527854 | [12 empty] | 207 | 300 | IWI (y-Al2O3) | 1 | 0 | MAc | FORM | MeOH | 6 | 1 | 1.061315 |  | 1 | 653 | 18.97% | 70.85% |  |  | 13.44% | 80.64% | 1.445985 |  | 10.4028/www.scientific.net/AMR.629.376 |  | Zhirong Zhu | 2012 | 5 | 0.149428 | 0.149428 | 0.896568 | 1.445985 | 1.445985
266 |  | Al |  | 1 |  |  |  | Cs |  |  | 0.05527854 | [12 empty] | 103 | 161 | IWI (HPV-Al2O3) | 1 | 0 | MAc | FORM | MeOH | 6 | 1 | 1.061315 |  | 1 | 663 | 22.57% | 73.15% |  |  | 16.51% | 99.06% | 1.776281 |  | 10.4028/www.scientific.net/AMR.629.376 |  | Zhirong Zhu | 2012 | 5 | 0.149428 | 0.149428 | 0.896568 | 1.776281 | 1.776281
267 |  | Si | 250 |  | Al | 1 |  | Cs |  |  | 0.05 | [12 empty] | 300 | 358 | Vacuum IWI | 1 | 0 | MAc | FORM | MeOH | 6 | 1 | 1.061315 |  | 1 | 663 | 8.17% | 35.6% |  |  | 2.909% | 17.45% | 0.3129223 |  | 10.1556/JFC-D-14-00035 | Not considering AA and AAc | Zhirong Zhu | 2015 | 5 | 0.149428 | 0.149428 | 0.896568 | 0.3129223 | 0.3129223
268 |  | Al |  | 1 |  |  |  | Cs |  |  | 0.05 | [12 empty] | 128 | 205 | Vacuum IWI | 1 | 0 | MAc | FORM | MeOH | 6 | 1 | 1.061315 |  | 1 | 653 | 14.91% | 15.95% |  |  | 2.378% | 14.27% | 0.2558603 |  | 10.1556/JFC-D-14-00035 |  | Zhirong Zhu | 2015 | 5 | 0.149428 | 0.149428 | 0.896568 | 0.2558603 | 0.2558603
269 |  | Si |  | 1 |  |  |  | Cs |  |  | 0.05 | [12 empty] | 139 | 246 | Vacuum IWI | 1 | 0 | MAc | FORM | MeOH | 6 | 1 | 1.061315 |  | 1 | 653 | 16.85% | 37.63% |  |  | 6.341% | 38.04% | 0.6821794 |  | 10.1556/JFC-D-14-00035 |  | Zhirong Zhu | 2015 | 5 | 0.149428 | 0.149428 | 0.896568 | 0.6821794 | 0.6821794
270 |  | Si |  | 1 |  |  |  | Cs |  |  | 0.05 | [12 empty] | 108 | 163 | Vacuum IWI | 1 | 0 | MAc | FORM | MeOH | 6 | 1 | 1.061315 |  | 1 | 653 | 17.65% | 50.05% |  |  | 8.834% | 53% | 0.950415 |  | 10.1556/JFC-D-14-00035 |  | Zhirong Zhu | 2015 | 5 | 0.149428 | 0.149428 | 0.896568 | 0.950415 | 0.950415
271 |  | Si |  | 1 |  |  |  | Cs |  |  | 0.05 | [12 empty] | 139 | 246 | Vacuum IWI | 1 | 0 | MAc | FORM | MeOH | 10 | 1 | 1.065356 |  | 1 | 653 | 17.9% | 38.87% |  |  | 6.958% | 69.58% | 0.8147204 |  | 10.1556/JFC-D-14-00035 |  | Zhirong Zhu | 2015 | 5 | 0.09757977 | 0.09757977 | 0.9757977 | 0.8147204 | 0.8147204
272 |  | Si |  | 1 |  |  |  | Cs |  |  | 0.05 | [12 empty] | 153 | 212 | Vacuum IWI | 1 | 0 | MAc | FORM | MeOH | 10 | 1 | 1.065356 |  | 1 | 653 | 12.87% | 46.91% |  |  | 6.037% | 60.37% | 0.706944 |  | 10.1556/JFC-D-14-00035 |  | Zhirong Zhu | 2015 | 5 | 0.09757977 | 0.09757977 | 0.9757977 | 0.706944 | 0.706944
273 |  | Si |  | 1 |  |  |  | Cs |  | 0.047 | [13 empty] | 115 | 156 | Vacuum IWI | 1 | 0 | MAc | FORM | MeOH | 10 | 1 | 1.065356 |  | 1 | 653 | 12.3% | 41.05% |  |  | 5.048% | 50.48% | 0.5910992 |  | 10.1039/C5RA05133A | Not considering AA and AAc | Zhirong Zhu | 2015 | 5 | 0.09757977 | 0.09757977 | 0.9757977 | 0.5910992 | 0.5910992
274 |  | Si |  | 1 |  |  |  | Cs |  | 0.047 | [13 empty] | 114 | 156 | Ultrasonic IWI | 1 | 0 | MAc | FORM | MeOH | 10 | 1 | 1.065356 |  | 1 | 653 | 14.69% | 46.66% |  |  | 6.854% | 68.54% | 0.8025741 |  | 10.1039/C5RA05133A |  | Zhirong Zhu | 2015 | 5 | 0.09757977 | 0.09757977 | 0.9757977 | 0.8025741 | 0.8025741
275 |  | Si |  | 1 |  |  |  | Cs |  | 0.047 |  | Sb |  | 0.025 | [9 empty] | 111 | 156 | Ultrasonic IWI | 1 | 0 | MAc | FORM | MeOH | 10 | 1 | 1.065356 |  | 1 | 653 | 17.44% | 46.48% |  |  | 8.104% | 81.04% | 0.9489437 |  | 10.1039/C5RA05133A |  | Zhirong Zhu | 2015 | 5 | 0.09757977 | 0.09757977 | 0.9757977 | 0.9489437 | 0.9489437
276 |  | Si |  | 1 |  |  |  | Cs |  | 0.047 |  | La |  | 0.025 |  | Sb |  | 0.025 | [5 empty] | 106 | 156 | Vacuum IWI | 1 | 0 | MAc | FORM | MeOH | 10 | 1 | 1.065356 |  | 1 | 653 | 20.62% | 44.13% |  |  | 9.1% | 91% | 1.065571 | Cs–La–Sb --SiO2-(V) | 10.1039/C5RA05133A |  | Zhirong Zhu | 2015 | 5 | 0.09757977 | 0.09757977 | 0.9757977 | 1.065571 | 1.065571
277 |  | Si |  | 1 |  |  |  | Cs |  | 0.047 |  | La |  | 0.025 |  | Sb |  | 0.025 | [5 empty] | 106 | 156 | Ultrasonic IWI | 1 | 0 | MAc | FORM | MeOH | 10 | 1 | 1.065356 |  | 1 | 653 | 20.57% | 44.74% |  |  | 9.204% | 92.04% | 1.077749 | Cs–La–Sb--SiO2-(U) | 10.1039/C5RA05133A |  | Zhirong Zhu | 2015 | 5 | 0.09757977 | 0.09757977 | 0.9757977 | 1.077749 | 1.077749
278 | 1 | Si |  | 1 | [19 empty] | 493 |  | N.A. | NaN | 0 | MAc | TRX | MeOH | 0.5 | 1 | 3.6 |  | 1 | 663 | 0.51% | 82.35% |  |  | 0.42% | 0.21% | 0.09420775 | SBA15 | 10.1021/acs.iecr.7b02841 | 3.6 ml/h, 2 ml cat | Jidong Wang | 2018 | 1 | 0.7476805 | 0.7476805 | 0.3738403 | 0.09420775 | 0.09420775
279 |  | Si |  | 1 |  |  |  | Li |  | 0.0025678 | [13 empty] | 269 | 493 | Wet impregnation | NaN | 0 | MAc | TRX | MeOH | 0.5 | 1 | 3.6 |  | 1 | 663 | 5.05% | 62.97% |  |  | 3.18% | 1.59% | 0.7132872 | Li-SBA15 | 10.1021/acs.iecr.7b02841 | Mass extrapolated (2 ml SiO2) | Jidong Wang | 2018 | 1 | 0.7476805 | 0.7476805 | 0.3738403 | 0.7132872 | 0.7132872
280 |  | Si |  | 1 |  |  |  | Na |  | 0.0085063 | [13 empty] | 224 | 493 | Wet impregnation | NaN | 0 | MAc | TRX | MeOH | 0.5 | 1 | 3.6 |  | 1 | 663 | 6.92% | 94.51% |  |  | 6.54% | 3.27% | 1.466949 | Na-SBA15 | 10.1021/acs.iecr.7b02841 |  | Jidong Wang | 2018 | 1 | 0.7476805 | 0.7476805 | 0.3738403 | 1.466949 | 1.466949
281 |  | Si |  | 1 |  |  |  | K |  | 0.014467 | [13 empty] | 200 | 493 | Wet impregnation | NaN | 0 | MAc | TRX | MeOH | 0.5 | 1 | 3.6 |  | 1 | 663 | 16.74% | 98.45% |  |  | 16.48% | 8.24% | 3.696533 | K-SBA15 | 10.1021/acs.iecr.7b02841 |  | Jidong Wang | 2018 | 1 | 0.7476805 | 0.7476805 | 0.3738403 | 3.696533 | 3.696533
282 |  | Si |  | 1 |  |  |  | Rb |  | 0.0316239 | [13 empty] | 247 | 493 | Wet impregnation | NaN | 0 | MAc | TRX | MeOH | 0.5 | 1 | 3.6 |  | 1 | 663 | 19.45% | 95.48% |  |  | 18.57% | 9.285% | 4.165328 | Rb-SBA15 | 10.1021/acs.iecr.7b02841 |  | Jidong Wang | 2018 | 1 | 0.7476805 | 0.7476805 | 0.3738403 | 4.165328 | 4.165328
283 |  | Si |  | 1 |  |  |  | Cs |  | 0.0491767 | [13 empty] | 266 | 493 | Wet impregnation | NaN | 0 | MAc | TRX | MeOH | 0.5 | 1 | 3.6 |  | 1 | 663 | 20.75% | 98.84% |  |  | 20.51% | 10.26% | 4.600478 | Cs-SBA15 | 10.1021/acs.iecr.7b02841 |  | Jidong Wang | 2018 | 1 | 0.7476805 | 0.7476805 | 0.3738403 | 4.600478 | 4.600478
284 |  | Si |  | 1 |  |  |  | Cs |  | 0.0491767 | [13 empty] | 266 | 493 | Wet impregnation | NaN | 0 | MAc | TRX | MeOH | 0.5 | 1 | 1 |  | 1 | 663 |  |  |  |  | 29.4% | 14.7% | 1.831993 | LHSV-0.5 | 10.1021/acs.iecr.7b02841 |  | Jidong Wang | 2018 | 1 | 0.207689 | 0.207689 | 0.1038445 | 1.831993 | 1.831993
285 |  | Si |  | 1 |  |  |  | Cs |  | 0.0491767 | [13 empty] | 266 | 493 | Wet impregnation | NaN | 0 | MAc | TRX | MeOH | 0.5 | 1 | 3.6 |  | 1 | 663 |  |  |  |  | 26.87% | 13.44% | 6.027852 | LHSV-1.8 | 10.1021/acs.iecr.7b02841 |  | Jidong Wang | 2018 | 1 | 0.7476805 | 0.7476805 | 0.3738403 | 6.027852 | 6.027852
286 |  | Si |  | 1 |  |  |  | Cs |  | 0.0491767 | [13 empty] | 266 | 493 | Wet impregnation | NaN | 0 | MAc | TRX | MeOH | 0.5 | 1 | 5.4 |  | 1 | 663 |  |  |  |  | 19.21% | 9.607% | 6.464559 | LHSV-2.7 | 10.1021/acs.iecr.7b02841 |  | Jidong Wang | 2018 | 1 | 1.121521 | 1.121521 | 0.5607604 | 6.464559 | 6.464559
287 |  | Si |  | 1 |  |  |  | Cs |  | 0.0491767 | [13 empty] | 266 | 493 | Wet impregnation | NaN | 0 | MAc | TRX | MeOH | 0.5 | 1 | 3.6 |  | 1 | 618 |  |  |  |  | 12.26% | 6.129% | 2.749338 | LHSV-1.8_T-618 | 10.1021/acs.iecr.7b02841 |  | Jidong Wang | 2018 | 1 | 0.7476805 | 0.7476805 | 0.3738403 | 2.749338 | 2.749338
288 |  | Si |  | 1 |  |  |  | Cs |  | 0.0491767 | [13 empty] | 266 | 493 | Wet impregnation | NaN | 0 | MAc | TRX | MeOH | 0.5 | 1 | 3.6 |  | 1 | 648 |  |  |  |  | 21.62% | 10.81% | 4.849665 | LHSV-1.8_T-648 | 10.1021/acs.iecr.7b02841 |  | Jidong Wang | 2018 | 1 | 0.7476805 | 0.7476805 | 0.3738403 | 4.849665 | 4.849665
289 |  | Si |  | 1 |  |  |  | Cs |  | 0.0491767 | [13 empty] | 266 | 493 | Wet impregnation | NaN | 0 | MAc | TRX | MeOH | 0.5 | 1 | 3.6 |  | 1 | 678 |  |  |  |  | 28.32% | 14.16% | 6.351794 | LHSV-1.8_T-678 | 10.1021/acs.iecr.7b02841 |  | Jidong Wang | 2018 | 1 | 0.7476805 | 0.7476805 | 0.3738403 | 6.351794 | 6.351794
290 |  | Si |  | 1 |  |  |  | Cs |  | 0.0491767 | [13 empty] | 266 | 493 | Wet impregnation | NaN | 0 | MAc | TRX | MeOH | 0.5 | 1 | 3.6 |  | 1 | 708 |  |  |  |  | 26.14% | 13.07% | 5.862486 | LHSV-1.8_T-708 | 10.1021/acs.iecr.7b02841 |  | Jidong Wang | 2018 | 1 | 0.7476805 | 0.7476805 | 0.3738403 | 5.862486 | 5.862486
291 |  | Si |  | 1 |  |  |  | Cs |  | 0.0491767 | [13 empty] | 266 | 493 | Wet impregnation | NaN | 0 | MAc | TRX | MeOH | 1 | 1.333333 | 1.8 |  | 1 | 663 |  |  |  |  | 24.62% | 24.62% | 3.319531 | LHSV-0.9_T-663_R_1.5-1.5-2 | 10.1021/acs.iecr.7b02841 |  | Jidong Wang | 2018 | 1 | 0.2996422 | 0.2247316 | 0.2247316 | 3.319531 | 3.319531
292 |  | Si |  | 1 |  |  |  | Cs |  | 0.0491767 | [13 empty] | 266 | 493 | Wet impregnation | NaN | 0 | MAc | TRX | MeOH | 2 | 2 | 1.8 |  | 1 | 663 |  |  |  |  | 15.16% | 30.33% | 2.274668 | LHSV-0.9_T-663_R_2-1-2 | 10.1021/acs.iecr.7b02841 |  | Jidong Wang | 2018 | 1 | 0.2500194 | 0.1250097 | 0.2500194 | 2.274668 | 2.274668
293 |  | Si |  | 1 |  |  |  | Cs |  | 0.0491767 | [13 empty] | 266 | 493 | Wet impregnation | NaN | 0 | MAc | TRX | MeOH | 0.5 | 1 | 1.8 |  | 1 | 663 | 30.89% | 92.31% |  |  | 28.52% | 14.26% | 3.198302 | Cs-SBA15-long | 10.1021/acs.iecr.7b02841 |  | Jidong Wang | 2018 | 1 | 0.3738403 | 0.3738403 | 0.1869201 | 3.198302 | 3.198302
294 | 1 | Si |  | 1 | [19 empty] | 573 |  | N.A. | NaN | 0 | MAc | TRX | MeOH | 0.5 | 1 | 1.8 |  | 1 | 663 | 1.9% | 36% |  |  | 0.684% | 0.342% | 0.07671202 |  | 10.1007/s10562-018-2609-8 | 1.8 ml/h, 2 ml cat | Jidong Wang | 2019 | 1 | 0.3738403 | 0.3738403 | 0.1869201 | 0.07671202 | 0.07671202
295 | 1 | Si |  | 1 | [19 empty] | 527 |  | N.A. | NaN | 0 | MAc | TRX | MeOH | 0.5 | 1 | 1.8 |  | 1 | 663 | 7.2% | 62% |  |  | 4.464% | 2.232% | 0.5006469 |  | 10.1007/s10562-018-2609-8 | Mass extrapolated (2 ml SiO2) | Jidong Wang | 2019 | 1 | 0.3738403 | 0.3738403 | 0.1869201 | 0.5006469 | 0.5006469
296 | 1 | Si |  | 1 | [19 empty] | 328 |  | N.A. | NaN | 0 | MAc | TRX | MeOH | 0.5 | 1 | 1.8 |  | 1 | 663 | 5.3% | 86% |  |  | 4.558% | 2.279% | 0.5111892 |  | 10.1007/s10562-018-2609-8 |  | Jidong Wang | 2019 | 1 | 0.3738403 | 0.3738403 | 0.1869201 | 0.5111892 | 0.5111892
297 |  | Si |  | 1 |  |  |  | Cs |  | 0.0491767 | [13 empty] | 154 | 573 | IWI | NaN | 0 | MAc | TRX | MeOH | 0.5 | 1 | 1.8 |  | 1 | 663 | 21.8% | 91% |  |  | 19.84% | 9.919% | 2.224873 | 0.37micrompgCs-ASilica | 10.1007/s10562-018-2609-8 |  | Jidong Wang | 2019 | 1 | 0.3738403 | 0.3738403 | 0.1869201 | 2.224873 | 2.224873
298 |  | Si |  | 1 |  |  |  | Cs |  | 0.0491767 | [13 empty] | 321 | 527 | IWI | NaN | 0 | MAc | TRX | MeOH | 0.5 | 1 | 1.8 |  | 1 | 663 | 39% | 84% |  |  | 32.76% | 16.38% | 3.674102 | 0.37micrompgCs-BSilica | 10.1007/s10562-018-2609-8 |  | Jidong Wang | 2019 | 1 | 0.3738403 | 0.3738403 | 0.1869201 | 3.674102 | 3.674102
299 |  | Si |  | 1 |  |  |  | Cs |  | 0.0491767 | [13 empty] | 242 | 328 | IWI | NaN | 0 | MAc | TRX | MeOH | 0.5 | 1 | 1.8 |  | 1 | 663 | 35% | 91% |  |  | 31.85% | 15.93% | 3.572044 | 0.37micrompgCs-CSilica | 10.1007/s10562-018-2609-8 |  | Jidong Wang | 2019 | 1 | 0.3738403 | 0.3738403 | 0.1869201 | 3.572044 | 3.572044
300 |  | Si |  | 1 |  |  |  | Cs |  | 0.0159492 | [14 empty] | 527 | IWI | NaN | 0 | MAc | TRX | MeOH | 0.5 | 1 | 1.8 |  | 1 | 663 |  |  |  |  | 23.92% | 11.96% | 2.682463 | 0.12micrompgCs-BSilica | 10.1007/s10562-018-2609-8 |  | Jidong Wang | 2019 | 1 | 0.3738403 | 0.3738403 | 0.1869201 | 2.682463 | 2.682463
301 |  | Si |  | 1 |  |  |  | Cs |  | 0.0332275 | [14 empty] | 527 | IWI | NaN | 0 | MAc | TRX | MeOH | 0.5 | 1 | 1.8 |  | 1 | 663 |  |  |  |  | 30.83% | 15.41% | 3.457108 | 0.25micrompgCs-BSilica | 10.1007/s10562-018-2609-8 |  | Jidong Wang | 2019 | 1 | 0.3738403 | 0.3738403 | 0.1869201 | 3.457108 | 3.457108
302 |  | Si |  | 1 |  |  |  | Cs |  | 0.0996825 | [14 empty] | 527 | IWI | NaN | 0 | MAc | TRX | MeOH | 0.5 | 1 | 1.8 |  | 1 | 663 |  |  |  |  | 14.38% | 7.191% | 1.612871 | 0.75micrompgCs-BSilica | 10.1007/s10562-018-2609-8 |  | Jidong Wang | 2019 | 1 | 0.3738403 | 0.3738403 | 0.1869201 | 1.612871 | 1.612871
303 |  | Si |  | 1 |  |  |  | Cs |  | 0.1488592 | [14 empty] | 527 | IWI | NaN | 0 | MAc | TRX | MeOH | 0.5 | 1 | 1.8 |  | 1 | 663 |  |  |  |  | 8.769% | 4.385% | 0.9835059 | 1.12micrompgCs-BSilica | 10.1007/s10562-018-2609-8 |  | Jidong Wang | 2019 | 1 | 0.3738403 | 0.3738403 | 0.1869201 | 0.9835059 | 0.9835059
304 |  | Si |  | 1 |  |  |  | Cs |  | 0.0491767 | [13 empty] | 266 | 493 | IWI | NaN | 0 | MAc | TRX | MeOH | 0.5 | 1 | 1.8 |  | 1 | 663 | 33.54% | 91.46% |  |  | 30.67% | 15.34% | 3.439759 | CsSBA15 | 10.1007/s10562-018-2609-8 |  | Jidong Wang | 2019 | 1 | 0.3738403 | 0.3738403 | 0.1869201 | 3.439759 | 3.439759
305 |  | Al |  | 1 |  |  |  | Cs |  | 0.094 | [14 empty] | 210 | Wet impregnation | 1 | 0 | MAc | TRX | MeOH | 0.5 | 0.235 | 4.8 | 60 | 1 | 663 | 66.66% | 11.19% |  |  | 7.459% | 3.73% | 3.634131 | Cs-Al2O3-A | 10.1016/j.cattod.2020.06.026 |  | Xuezhi Duan | 2021 | 0.25 | 0.09540953 | 0.405998 | 0.202999 | 3.634131 | 3.634131
306 |  | Al |  | 1 |  |  |  | Cs |  | 0.094 | [14 empty] | 255 | Wet impregnation | 1 | 0 | MAc | TRX | MeOH | 0.5 | 0.235 | 4.8 | 60 | 1 | 663 | 72.53% | 6.71% |  |  | 4.867% | 2.433% | 2.371075 | Cs-Al2O3-B | 10.1016/j.cattod.2020.06.026 |  | Xuezhi Duan | 2021 | 0.25 | 0.09540953 | 0.405998 | 0.202999 | 2.371075 | 2.371075
307 |  | Al |  | 1 |  |  |  | Cs |  | 0.094 | [14 empty] | 221 | Wet impregnation | 1 | 0 | MAc | TRX | MeOH | 0.5 | 0.235 | 4.8 | 60 | 1 | 663 | 81.64% | 9.52% |  |  | 7.772% | 3.886% | 3.786562 | Cs-Al2O3-C | 10.1016/j.cattod.2020.06.026 |  | Xuezhi Duan | 2021 | 0.25 | 0.09540953 | 0.405998 | 0.202999 | 3.786562 | 3.786562
308 |  | Al |  | 1 |  |  |  | Cs |  | 0.094 | [14 empty] | 105 | Wet impregnation | 1 | 0 | MAc | TRX | MeOH | 0.5 | 0.235 | 4.8 | 60 | 1 | 663 | 74.52% | 5.21% |  |  | 3.882% | 1.941% | 1.891541 | Cs-Al2O3-D | 10.1016/j.cattod.2020.06.026 |  | Xuezhi Duan | 2021 | 0.25 | 0.09540953 | 0.405998 | 0.202999 | 1.891541 | 1.891541
309 |  | Al |  | 1 |  |  |  | Ba |  |  | 0.05 | La |  |  | 0.005 | [8 empty] | 227 | 250 | Wet impregnation | 1 | 0 | MAc | TRX | MeOH | 0.5 | 1 | 7.2 |  | 1 | 663 |  |  |  |  | 41% | 20.5% | 18.39294 | MAc_1 | 10.1021/acs.energyfuels.1c03082 |  | Ming Xu | 2022 | 0.5 | 0.7476805 | 0.7476805 | 0.3738403 | 18.39294 | 18.39294
310 |  | Al |  | 1 |  |  |  | Ba |  |  | 0.05 | La |  |  | 0.005 | [8 empty] | 227 | 250 | Wet impregnation | 1 | 0 | MAc | TRX | MeOH | 1 | 1 | 7.2 |  | 1 | 663 |  |  |  |  | 27% | 27% | 16.20126 | MAc_2 | 10.1021/acs.energyfuels.1c03082 |  | Ming Xu | 2022 | 0.5 | 0.5000389 | 0.5000389 | 0.5000389 | 16.20126 | 16.20126
311 |  | Al |  | 1 |  |  |  | Ba |  |  | 0.05 | La |  |  | 0.005 | [8 empty] | 227 | 250 | Wet impregnation | 1 | 0 | MAc | TRX | MeOH | 2 | 1 | 7.2 |  | 1 | 663 |  |  |  |  | 44% | 88% | 31.76328 | MAc_4 | 10.1021/acs.energyfuels.1c03082 |  | Ming Xu | 2022 | 0.5 | 0.3007886 | 0.3007886 | 0.6015772 | 31.76328 | 31.76328
312 |  | Al |  | 1 |  |  |  | Ba |  |  | 0.05 | La |  |  | 0.005 | [8 empty] | 227 | 250 | Wet impregnation | 1 | 0 | MAc | TRX | MeOH | 3 | 1 | 7.2 |  | 1 | 663 |  |  |  |  | 56% | 168% | 43.36096 | MeOH_2 | 10.1021/acs.energyfuels.1c03082 |  | Ming Xu | 2022 | 0.5 | 0.2150841 | 0.2150841 | 0.6452524 | 43.36096 | 43.36096
313 |  | Al |  | 1 |  |  |  | Ba |  |  | 0.05 | La |  |  | 0.005 | [8 empty] | 227 | 250 | Wet impregnation | 1 | 0 | MAc | TRX | MeOH | 3 | 3 | 7.2 |  | 1 | 663 |  |  |  |  | 60% | 180% | 36.0028 | MeOH_6 | 10.1021/acs.energyfuels.1c03082 |  | Ming Xu | 2022 | 0.5 | 0.5000389 | 0.1666796 | 0.5000389 | 36.0028 | 36.0028
314 |  | Al |  | 1 |  |  |  | Ba |  |  | 0.05 | La |  |  | 0.005 | [8 empty] | 227 | 250 | Wet impregnation | 1 | 0 | MAc | TRX | MeOH | 3 | 4 | 7.2 |  | 1 | 663 | 75% | 84% |  |  | 63% | 189% | 33.97942 | MeOH_8 | 10.1021/acs.energyfuels.1c03082 |  | Ming Xu | 2022 | 0.5 | 0.5992843 | 0.1498211 | 0.4494632 | 33.97942 | 33.97942
315 |  | Al |  | 1 |  |  |  | Ba |  |  | 0.05 | La |  |  | 0.005 | [8 empty] | 227 | 250 | Wet impregnation | 1 | 0 | MAc | TRX | MeOH | 3 | 5 | 7.2 |  | 1 | 663 |  |  |  |  | 51% | 153% | 24.98053 | MeOH_10 | 10.1021/acs.energyfuels.1c03082 |  | Ming Xu | 2022 | 0.5 | 0.6802977 | 0.1360595 | 0.4081786 | 24.98053 | 24.98053
316 | 1 | Si | 20 |  | Al | 1 | [17 empty] | 384 |  | N.A. | 1 | 0 | MAc | TRX | None | 5 | 0 | 1.389495 | 100 | 1 | 563 | 12.29% | 49.4% | 31.95% | 95% | 6.07% | 30.35% | 1.061197 | N-HZSM5 | 10.1039/D2CY00447J |  | Wenliang Zhu | 2022 | 0.5 |  | 0.02913535 | 0.1456767 | 1.061197 | 1.061197
317 | 1 | Si | 20 |  | Al | 1 | [17 empty] | 384 |  | N.A. | 1 | 0 | MAc | TRX | None | 5 | 0 | 1.389495 | 100 | 1 | 583 |  |  | 45.12% | 87% | 7.851% | 39.25% | 1.372429 |  | 10.1039/D2CY00447J |  | Wenliang Zhu | 2022 | 0.5 |  | 0.02913535 | 0.1456767 | 1.372429 | 1.372429
318 | 1 | Si | 111 |  | Al | 1 | [17 empty] | 364 |  | N.A. | 1 | 0 | MAc | TRX | None | 5 | 0 | 1.389495 | 100 | 1 | 563 |  |  | 19.78% | 95% | 3.758% | 18.79% | 0.6569787 |  | 10.1039/D2CY00447J |  | Wenliang Zhu | 2022 | 0.5 |  | 0.02913535 | 0.1456767 | 0.6569787 | 0.6569787
319 | 1 | Si | 111 |  | Al | 1 | [17 empty] | 364 |  | N.A. | 1 | 0 | MAc | TRX | None | 5 | 0 | 1.389495 | 100 | 1 | 583 |  |  | 29.67% | 92% | 5.459% | 27.3% | 0.9543481 |  | 10.1039/D2CY00447J |  | Wenliang Zhu | 2022 | 0.5 |  | 0.02913535 | 0.1456767 | 0.9543481 | 0.9543481
320 | 1 | Si | 18 |  | Al | 1 | [17 empty] | 372 |  | N.A. | 1 | 0 | MAc | TRX | None | 5 | 0 | 1.389495 | 100 | 1 | 563 |  |  | 6% | 88% | 1.056% | 5.28% | 0.1846016 | M-HZSM5 | 10.1039/D2CY00447J |  | Wenliang Zhu | 2022 | 0.5 |  | 0.02913535 | 0.1456767 | 0.1846016 | 0.1846016
321 | 1 | Si | 19 |  | Al | 1 | [17 empty] | 300 |  | N.A. | 1 | 0 | MAc | TRX | None | 5 | 0 | 1.389495 | 100 | 1 | 563 |  |  | 17.42% | 95% | 3.31% | 16.55% | 0.578593 |  | 10.1039/D2CY00447J |  | Wenliang Zhu | 2022 | 0.5 |  | 0.02913535 | 0.1456767 | 0.578593 | 0.578593
322 | 1 | Si | 14 |  | Al | 1 | [17 empty] | 400 |  | N.A. | 1 | 0 | MAc | TRX | None | 5 | 0 | 1.389495 | 100 | 1 | 563 |  |  | 5.76% | 95% | 1.094% | 5.472% | 0.1913143 |  | 10.1039/D2CY00447J |  | Wenliang Zhu | 2022 | 0.5 |  | 0.02913535 | 0.1456767 | 0.1913143 | 0.1913143
323 | 1 | Si | 18 |  | Al | 1 | [17 empty] | 600 |  | N.A. | 1 | 0 | MAc | TRX | None | 5 | 0 | 1.389495 | 100 | 1 | 563 |  |  | 24.02% | 95% | 4.564% | 22.82% | 0.7978074 |  | 10.1039/D2CY00447J |  | Wenliang Zhu | 2022 | 0.5 |  | 0.02913535 | 0.1456767 | 0.7978074 | 0.7978074
324 |  | Si |  | 1 |  |  |  | B |  |  | 0.12 | [12 empty] | 123 | 192 | N.A. | 1 | 0 | HAc | TRX | None | 3 | 0 | 2.666667 | 6.666667 | 1 | 673 |  |  | 26.2% | 91% | 7.947% | 23.84% | 3.702138 |  | 10.1002/jctb.7032 |  | Hengbo Yin | 2022 | 3 |  | 0.77639 | 2.32917 | 3.702138 | 3.702138
325 |  | Si |  | 1 |  |  |  | B |  |  | 0.12 | Cs |  |  | 0.03 | [8 empty] | 92 | 192 | Wet impregnation | 1 | 0 | HAc | TRX | None | 3 | 0 | 2.666667 | 6.666667 | 1 | 673 |  |  | 37.6% | 96.34% | 12.07% | 36.22% | 5.624766 | 1 | 10.1002/jctb.7032 | High stability | Hengbo Yin | 2022 | 3 |  | 0.77639 | 2.32917 | 5.624766 | 5.624766
326 |  | Si |  | 1 |  |  |  | B |  |  | 0.12 | W |  |  | 0.03 | [8 empty] | 105 | 192 | Wet impregnation | 1 | 0 | HAc | TRX | None | 3 | 0 | 2.666667 | 6.666667 | 1 | 673 |  |  | 37.2% | 94.86% | 11.76% | 35.29% | 5.479438 |  | 10.1002/jctb.7032 |  | Hengbo Yin | 2022 | 3 |  | 0.77639 | 2.32917 | 5.479438 | 5.479438
327 |  | Si |  | 1 |  |  |  | B |  |  | 0.12 | Bi |  |  | 0.01 | [8 empty] | 113 | 192 | Wet impregnation | 1 | 0 | HAc | TRX | None | 3 | 0 | 2.666667 | 6.666667 | 1 | 673 |  |  | 31.18% | 91.74% | 9.535% | 28.6% | 4.441655 |  | 10.1002/jctb.7032 |  | Hengbo Yin | 2022 | 3 |  | 0.77639 | 2.32917 | 4.441655 | 4.441655
328 | 1 | Si | 15 |  | Al | 1 | [18 empty] | 300 | N.A. | 1 | 0 | MAc | DMM | None | 0.5 | 0 |  |  | 30 | 623 | 56.85% | 78.1% | 100% | 22.2% | 44.4% | 22.2% |  | 1 | 10.1039/c7cc04574c | Fast deactivation, complete recovery of catalytic acitivity upon regeneration | Wenliang Zhu | 2017 | 0.5
329 | 1 | Si | 15 |  | Al | 1 | [18 empty] | 300 | N.A. | 1 | 0 | MAc | DMM | None | 2 | 0 |  |  | 30 | 623 | 48.01% | 54.05% | 100% | 51.9% | 25.95% | 51.9% |  |  | 10.1039/c7cc04574c |  | Wenliang Zhu | 2017 | 0.5
330 | 1 | Si | 15 |  | Al | 1 | [18 empty] | 300 | N.A. | 1 | 0 | MAc | DMM | None | 0.5 | 0 |  |  | 30 | 673 | 70.88% | 86.2% | 100% | 30.55% | 61.1% | 30.55% |  |  | 10.1039/c7cc04574c |  | Wenliang Zhu | 2017 | 0.5
331 | 1 | Si | 15 |  | Al | 1 | [19 empty] | N.A. | 1 | 0 | MAc | DMM | None | 0.5 | 0 |  |  | 30 | 683 | 33.33% | 62.7% |  |  | 20.9% | 10.45% |  |  | 10.1039/c7cc04574c |  | Wenliang Zhu | 2017 | 0.5
332 | 1 | Si | 15 |  | Al | 1 | [17 empty] | 400 |  | N.A. | 1 | 0 | MAc | DMM | None | 0.5 | 0 |  |  | 30 | 683 | 4.404% | 38.6% |  |  | 1.7% | 0.85% |  |  | 10.1039/c7cc04574c |  | Wenliang Zhu | 2017 | 0.5
333 | 1 | Si | 15 |  | Al | 1 | [17 empty] | 600 |  | N.A. | 1 | 0 | MAc | DMM | None | 0.5 | 0 |  |  | 30 | 683 | 33.57% | 28.3% |  |  | 9.5% | 4.75% |  |  | 10.1039/c7cc04574c |  | Wenliang Zhu | 2017 | 0.5
334 | 1 | Si | 15 |  | Al | 1 | [17 empty] | 600 |  | N.A. | 1 | 0 | MAc | DMM | None | 0.5 | 0 |  |  | 30 | 653 | 26.45% | 12.1% |  |  | 3.2% | 1.6% |  |  | 10.1039/c7cc04574c |  | Wenliang Zhu | 2017 | 0.5
335 | 1 | Si | 39 |  | Al | 1 | [17 empty] | 262 |  | N.A. | 1 | 0 | MAc | DMM | None | 0.5 | 0 |  |  | 30 | 623 | 51.62% | 53.35% | 100% | 13.77% | 27.54% | 13.77% |  |  | 10.1016/S1872‐2067(18)63069‐4 | Fast deactivation | Wenliang Zhu | 2018 | 0.5
336 |  | Si | 39 |  | Al | 1 |  | Cs |  | 0.01 | [13 empty] | 258 | 262 | IWI | 1 | 0 | MAc | DMM | None | 0.5 | 0 |  |  | 30 | 623 | 59.21% | 41.61% | 100% | 12.32% | 24.64% | 12.32% |  |  | 10.1016/S1872‐2067(18)63069‐4 |  | Wenliang Zhu | 2018 | 0.5
337 | 1 | Al |  | 1 | [19 empty] | 250 |  | N.A. | 1 | 0 | MAc | DMM | None | 0.5 | 0 |  |  | 30 | 623 | 50.52% | 30.13% | 100% | 7.61% | 15.22% | 7.61% |  |  | 10.1016/S1872‐2067(18)63069‐4 |  | Wenliang Zhu | 2018 | 0.5
338 | 1 | Si | 39 |  | Al | 1 | [17 empty] | 262 |  | H-exchange | 1 | 0 | MAc | DMM | None | 0.5 | 0 |  |  | 30 | 623 | 32.89% | 72.96% | 100% | 12% | 24% | 12% |  |  | 10.1016/S1872-2067(18)63145-6 |  | Wenliang Zhu | 2018 | 0.5
339 |  | Si | 39 |  | Al | 1 |  | Na |  |  | 0.01 | [12 empty] | 262 |  | Na-exchange (short) | 1 | 0 | MAc | DMM | None | 0.5 | 0 |  |  | 30 | 623 | 36.19% | 60.85% | 100% | 11.01% | 22.02% | 11.01% |  |  | 10.1016/S1872-2067(18)63145-6 |  | Wenliang Zhu | 2018 | 0.5
340 |  | Si | 39 |  | Al | 1 |  | Na |  |  | 0.05 | [12 empty] | 262 |  | Na-exchange (long) | 1 | 0 | MAc | DMM | None | 0.5 | 0 |  |  | 30 | 623 | 36.64% | 51.83% | 100% | 9.495% | 18.99% | 9.495% |  |  | 10.1016/S1872-2067(18)63145-6 |  | Wenliang Zhu | 2018 | 0.5
341 |  | Si | 1 |  | Al | 1 |  | Na |  |  | 0.05 | [14 empty] | Ion exchange | 0 | 0 | HAc | FORM | None | 10 | 0 |  | 0 | 1 | 658 |  |  | 41.3% | 92% | 3.8% | 38% |  |  | 10.1021/i360017a011 |  | James Vitcha | 1966
342 |  | Si | 1 |  | Al | 1 |  | K |  |  | 0.05 | [14 empty] | Ion exchange | 0 | 0 | HAc | FORM | None | 10 | 0 |  | 0 | 1 | 658 |  |  | 49.4% | 83% | 4.1% | 41% |  |  | 10.1021/i360017a011 |  | James Vitcha | 1966
343 |  | Si | 1 |  | Al | 1 |  | Rb |  |  | 0.05 | [14 empty] | Ion exchange | 0 | 0 | HAc | FORM | None | 10 | 0 |  | 0 | 1 | 658 |  |  | 54.24% | 59% | 3.2% | 32% |  |  | 10.1021/i360017a011 |  | James Vitcha | 1966
344 |  | Si | 1 |  | Al | 1 |  | Mg |  |  | 0.05 | [14 empty] | Ion exchange | 0 | 0 | HAc | FORM | None | 10 | 0 |  | 0 | 1 | 658 |  |  | 54.76% | 84% | 4.6% | 46% |  |  | 10.1021/i360017a011 |  | James Vitcha | 1966
345 |  | Si | 1 |  | Al | 1 |  | Ca |  |  | 0.05 | [14 empty] | Ion exchange | 0 | 0 | HAc | FORM | None | 10 | 0 |  | 0 | 1 | 658 |  |  | 55.1% | 98% | 5.4% | 54% |  |  | 10.1021/i360017a011 |  | James Vitcha | 1966
346 |  | Si | 1 |  | Al | 1 |  | Sr |  |  | 0.05 | [14 empty] | Ion exchange | 0 | 0 | HAc | FORM | None | 10 | 0 |  | 0 | 1 | 658 |  |  | 50.51% | 99% | 5% | 50% |  |  | 10.1021/i360017a011 |  | James Vitcha | 1966
347 |  | Si | 1 |  | Al | 1 |  | Ba |  |  | 0.05 | [14 empty] | Ion exchange | 0 | 0 | HAc | FORM | None | 10 | 0 |  | 0 | 1 | 658 |  |  | 56.98% | 86% | 4.9% | 49% |  |  | 10.1021/i360017a011 |  | James Vitcha | 1966
348 |  | Si | 1 |  | Al | 1 |  | Mn |  |  | 0.05 | [14 empty] | Ion exchange | 0 | 0 | HAc | FORM | None | 10 | 0 |  | 0 | 1 | 658 |  |  | 58.14% | 86% | 5% | 50% |  |  | 10.1021/i360017a011 |  | James Vitcha | 1966
349 |  | Si | 1 |  | Al | 1 |  | Ni |  |  | 0.05 | [14 empty] | Ion exchange | 0 | 0 | HAc | FORM | None | 10 | 0 |  | 0 | 1 | 658 |  |  | 100% | 6% | 0.6% | 6% |  |  | 10.1021/i360017a011 |  | James Vitcha | 1966
350 |  | Si | 1 |  | Al | 1 |  | Zn |  |  | 0.05 | [14 empty] | Ion exchange | 0 | 0 | HAc | FORM | None | 10 | 0 |  | 0 | 1 | 658 |  |  | 62.5% | 72% | 4.5% | 45% |  |  | 10.1021/i360017a011 |  | James Vitcha | 1966
351 | 1 | Si | 1 |  | Al | 1 | [19 empty] | Ion exchange | 0 | 0 | HAc | FORM | None | 10 | 0 |  | 0 | 1 | 658 |  |  | 97.14% | 35% | 3.4% | 34% |  |  | 10.1021/i360017a011 |  | James Vitcha | 1966
352 |  | Si |  | 1 |  |  |  | Na |  |  | 0.05 | [14 empty] | IWI | 0 | 0 | HAc | FORM | None | 10 | 0 |  | 0 | 1 | 658 |  |  | 50.91% | 55% | 2.8% | 28% |  |  | 10.1021/i360017a011 |  | James Vitcha | 1966
353 |  | Si |  | 1 |  |  |  | Ca |  |  | 0.05 | [14 empty] | IWI | 0 | 0 | HAc | FORM | None | 10 | 0 |  | 0 | 1 | 658 |  |  | 59.68% | 62% | 3.7% | 37% |  |  | 10.1021/i360017a011 |  | James Vitcha | 1966
354 |  | Si |  | 1 |  |  |  | Na |  |  | 0.05 | [14 empty] | IWI | 0 | 0 | HAc | FORM | None | 10 | 0 |  | 0 | 1 | 658 |  |  | 50% | 64% | 3.2% | 32% |  |  | 10.1021/i360017a011 |  | James Vitcha | 1966
355 |  | Si |  | 1 |  |  |  | K |  |  | 0.05 | [14 empty] | IWI | 0 | 0 | HAc | FORM | None | 10 | 0 |  | 0 | 1 | 658 |  |  | 69.64% | 56% | 3.9% | 39% |  |  | 10.1021/i360017a011 |  | James Vitcha | 1966
356 |  | Si |  | 1 |  |  |  | Rb |  |  | 0.05 | [14 empty] | IWI | 0 | 0 | HAc | FORM | None | 10 | 0 |  | 0 | 1 | 658 |  |  | 51.06% | 94% | 4.8% | 48% |  |  | 10.1021/i360017a011 |  | James Vitcha | 1966
357 |  | Si |  | 1 |  |  |  | Cs |  |  | 0.05 | [14 empty] | IWI | 0 | 0 | HAc | FORM | None | 10 | 0 |  | 0 | 1 | 658 |  |  | 57.58% | 66% | 3.8% | 38% |  |  | 10.1021/i360017a011 |  | James Vitcha | 1966
358 |  | Si |  | 1 |  |  |  | Ba |  |  | 0.05 | [14 empty] | IWI | 0 | 0 | HAc | FORM | None | 10 | 0 |  | 0 | 1 | 658 |  |  | 47.17% | 53% | 2.5% | 25% |  |  | 10.1021/i360017a011 |  | James Vitcha | 1966
359 |  | Si | 1 |  | Al | 1 |  | Ba |  |  | 0.05 | [15 empty] | 0 | 0 | HAc | FORM | None | 10 | 0 |  | 0 | 1 | 658 |  |  | 65% | 60% | 3.9% | 39% |  |  | 10.1021/i360017a011 |  | James Vitcha | 1966
360 |  | Si | 1 |  | Al | 1 |  | Mg |  |  | 0.05 | [15 empty] | 0 | 0 | HAc | FORM | None | 10 | 0 |  | 0 | 1 | 658 |  |  | 46.67% | 75% | 3.5% | 35% |  |  | 10.1021/i360017a011 |  | James Vitcha | 1966
361 | 1 | Al |  | 1 | [19 empty] | 250 |  |  | 0 | 0 | HAc | FORM | None | 10 | 0 |  | 0 | 1 | 658 |  |  | 83.33% | 12% | 1% | 10% |  |  | 10.1021/i360017a011 |  | James Vitcha | 1966
362 |  | Si |  | 1 |  |  |  | Al |  |  | 0.05 | [14 empty] | IWI | 0 | 0 | HAc | FORM | None | 10 | 0 |  | 0 | 1 | 658 |  |  | 96.67% | 30% | 2.9% | 29% |  |  | 10.1021/i360017a011 |  | James Vitcha | 1966
363 |  | Si |  | 1 |  |  |  | P |  |  | 0.05 | [14 empty] | IWI | 0 | 0 | HAc | FORM | None | 10 | 0 |  | 0 | 1 | 658 |  |  |  |  | 2.1% | 21% |  |  | 10.1021/i360017a011 |  | James Vitcha | 1966
364 | 1 | Si | 1 |  | Ti | 0.015 | [17 empty] | 466 |  |  | 1 | 0 | MAc | TRX | MeOH | 1 | 2 | 0.458043 | 6 | 5 | 633 | 8.5% | 64.4% |  |  | 5.474% | 5.474% | 0.1562233 | TS-1 | 10.1021/acssuschemeng.3c07406 | Cat 5g - 10 ml | Xingtian Shu | 2024 | 5 | 0.4756525 | 0.2378263 | 0.2378263 | 0.1562233 | 0.1562233
365 | 1 | Cs |  | 1 | [19 empty] | 10 |  |  | 1 | 0 | MAc | TRX | MeOH | 1 | 2 | 0.458043 | 6 | 5 | 633 | 8.9% | 53.4% |  |  | 4.753% | 4.753% | 0.1356352 | CsOx | 10.1021/acssuschemeng.3c07406 |  | Xingtian Shu | 2024 | 5 | 0.4756525 | 0.2378263 | 0.2378263 | 0.1356352 | 0.1356352
366 |  | Si |  | 1 |  |  |  | Cs |  |  | 0.03 | [12 empty] | 129 | 257 |  | 1 | 0 | MAc | TRX | MeOH | 1 | 2 | 0.458043 | 6 | 5 | 633 | 22.4% | 75% |  |  | 16.8% | 16.8% | 0.4794578 | Cs_SiO2 | 10.1021/acssuschemeng.3c07406 |  | Xingtian Shu | 2024 | 5 | 0.4756525 | 0.2378263 | 0.2378263 | 0.4794578 | 0.4794578
367 |  | Si |  | 1 |  |  |  | Cs |  |  | 0.03 | [12 empty] | 287 | 441 |  | 1 | 0 | MAc | TRX | MeOH | 1 | 2 | 0.458043 | 6 | 5 | 633 | 36.4% | 73.2% |  |  | 26.64% | 26.64% | 0.76042 | Cs_S1 | 10.1021/acssuschemeng.3c07406 |  | Xingtian Shu | 2024 | 5 | 0.4756525 | 0.2378263 | 0.2378263 | 0.76042 | 0.76042
368 |  | Si | 1 |  | Ti | 0.015 |  | Cs |  |  | 0.03 | [12 empty] | 321 | 466 |  | 1 | 0 | MAc | TRX | MeOH | 1 | 2 | 0.458043 | 6 | 5 | 633 | 49.7% | 81.8% |  |  | 40.65% | 40.65% | 1.160248 | Cs_TS1 | 10.1021/acssuschemeng.3c07406 |  | Xingtian Shu | 2024 | 5 | 0.4756525 | 0.2378263 | 0.2378263 | 1.160248 | 1.160248
369 | 1 | Si |  | 1 | [19 empty] | 773 |  |  | 1 | 0 | EAc | TRX | EtOH | 2.5 | 4 | 20 | 66.66667 | 1 | 663 |  |  | 0% | 100% | 0% | 0% | 0 |  | 10.1039/D1RE00020A |  | Hengshui Tian | 2021 | 0.3 | 0.8372251 | 0.2093063 | 0.5232657 | 0 | 0
370 |  | Si |  | 1 |  |  |  | Mg |  | 0.00913868 | [13 empty] | 671 | 773 |  | 1 | 0 | EAc | TRX | EtOH | 2.5 | 4 | 20 | 66.66667 | 1 | 663 |  |  | 46.67% | 15% | 2.8% | 7% | 2.930288 |  | 10.1039/D1RE00020A |  | Hengshui Tian | 2021 | 0.3 | 0.8372251 | 0.2093063 | 0.5232657 | 2.930288 | 2.930288
371 |  | Si |  | 1 |  |  |  | Ca |  | 0.015069328 | [13 empty] | 671 | 773 |  | 1 | 0 | EAc | TRX | EtOH | 2.5 | 4 | 20 | 66.66667 | 1 | 663 |  |  | 58.73% | 63% | 14.8% | 37% | 15.48866 |  | 10.1039/D1RE00020A |  | Hengshui Tian | 2021 | 0.3 | 0.8372251 | 0.2093063 | 0.5232657 | 15.48866 | 15.48866
372 |  | Si |  | 1 |  |  |  | Sr |  | 0.03294512 | [13 empty] | 677 | 773 |  | 1 | 0 | EAc | TRX | EtOH | 2.5 | 4 | 20 | 66.66667 | 1 | 663 |  |  | 65.88% | 85% | 22.4% | 56% | 23.4423 |  | 10.1039/D1RE00020A |  | Hengshui Tian | 2021 | 0.3 | 0.8372251 | 0.2093063 | 0.5232657 | 23.4423 | 23.4423
373 |  | Si |  | 1 |  |  |  | K |  | 0.014700848 | [13 empty] | 580 | 773 |  | 1 | 0 | EAc | TRX | EtOH | 2.5 | 4 | 20 | 66.66667 | 1 | 663 |  |  | 46.77% | 62% | 11.6% | 29% | 12.13976 |  | 10.1039/D1RE00020A |  | Hengshui Tian | 2021 | 0.3 | 0.8372251 | 0.2093063 | 0.5232657 | 12.13976 | 12.13976
374 |  | Si |  | 1 |  |  |  | Rb |  | 0.0321358928 | [13 empty] | 535 | 773 |  | 1 | 0 | EAc | TRX | EtOH | 2.5 | 4 | 20 | 66.66667 | 1 | 663 |  |  | 60.81% | 74% | 18% | 45% | 18.83756 |  | 10.1039/D1RE00020A |  | Hengshui Tian | 2021 | 0.3 | 0.8372251 | 0.2093063 | 0.5232657 | 18.83756 | 18.83756
375 |  | Si |  | 1 |  |  |  | Cs |  | 0.0499724492 | [13 empty] | 444 | 773 |  | 1 | 0 | EAc | TRX | EtOH | 2.5 | 4 | 20 | 66.66667 | 1 | 663 |  |  | 74.12% | 85% | 25.2% | 63% | 26.37259 | 1 | 10.1039/D1RE00020A |  | Hengshui Tian | 2021 | 0.3 | 0.8372251 | 0.2093063 | 0.5232657 | 26.37259 | 26.37259