## Sheet1
Al | B | Ba | Bi | Ca | Ce | Co | Cr | Cs | Cu | Fe | K | La | Li | Mg | Mn | Mo | Na | Nb | Nd | Ni | P | Rb | S | Sb | Si | Siloxane | Sn | Sr | Te | Ti | V | W | Zn | Zr | Ac source | Fa source | Stabilizer | Ratio Ac/Fa | Ratio MeOH/Fa | LHSV [ml/h/g] | Temperature [K] | g cat | Fa mmol/min | Ac mmol/min | STY MA+AA (mmol/h/g)
1 | 0 | 0 | 0 | 0 | 0 | 0 | 0 | 0 | 0 | 0 | 0 | 0 | 0 | 0 | 0 | 0 | 0 | 0 | 0 | 0 | 0 | 0 | 0 | 0 | 0 | 0 | 0 | 0 | 0 | 0 | 0 | 0 | 0 | 0 | MAc | Trioxane | / | 5 |  | 1 | 623 | 6 | 0.2516199 | 1.258099 | 0.5955842
1 | 0 | 0 | 0 | 0 | 0 | 0 | 0 | 1 | 0 | 0 | 0 | 0 | 0 | 0 | 0 | 0 | 0 | 0 | 0 | 0 | 0 | 0 | 0 | 0 | 0 | 0 | 0 | 0 | 0 | 0 | 0 | 0 | 0 | 0 | MAc | Trioxane | Methanol | 5 |  |  | 623 | 5
1 | 0 | 0 | 0 | 0 | 0 | 0 | 0 | 0 | 0 | 0 | 0 | 0 | 0 | 0 | 0 | 0 | 0 | 0 | 0 | 0 | 0 | 0 | 0 | 0 | 0 | 0 | 0 | 0 | 0 | 0 | 0 | 0 | 0 | 0 | MAc | Trioxane | Methanol | 5 |  |  | 623 | 5
1 | 0 | 0 | 0 | 0 | 0 | 0 | 0 | 0 | 0 | 0 | 0 | 0 | 0 | 0 | 0 | 0 | 0 | 0 | 0 | 0 | 0 | 0 | 0 | 0 | 0 | 0 | 0 | 0 | 0 | 0 | 0 | 0 | 0 | 0 | MAc | Trioxane | Methanol | 5 |  |  | 653 | 5
1 | 0 | 0 | 0 | 0 | 0 | 0 | 0 | 0 | 0 | 0 | 0 | 0 | 0 | 0 | 0 | 0 | 0 | 0 | 0 | 0 | 0 | 0 | 0 | 0 | 0 | 0 | 0 | 0 | 0 | 0 | 0 | 0 | 0 | 0 | MAc | Trioxane | Methanol | 1 | 2 | 3.08 | 633 | 1.8 | 0.575714 | 0.575714 | 0.6996077
1 | 0 | 0 | 0 | 0 | 0 | 0 | 0 | 0 | 0 | 0 | 0 | 0 | 0 | 0 | 0 | 0 | 0 | 0 | 0 | 0 | 0 | 0 | 0 | 0 | 0 | 0 | 0 | 0 | 0 | 0 | 0 | 0 | 0 | 0 | HAc | Formalin | Commercial formalin | 2.5 |  | 1.333333 | 633 | 3 | 0.3064103 | 0.7660258 | 0.7712746
1 | 0 | 0 | 0 | 0 | 0 | 0 | 0 | 0 | 0 | 0 | 0 | 0 | 0 | 0 | 0 | 0 | 0 | 0 | 0 | 0 | 0 | 0 | 0 | 0 | 0 | 0 | 0 | 0 | 0 | 0 | 0 | 0 | 0 | 0 | HAc | Formalin | Commercial formalin | 2.5 |  | 1.333333 | 633 | 3 | 0.3064103 | 0.7660258 | 0.6732217
1 | 0 | 0 | 0 | 0 | 0 | 0 | 0 | 0 | 0 | 0 | 0 | 0 | 0 | 0 | 0 | 0 | 0 | 0 | 0 | 0 | 0 | 0 | 0 | 0 | 0 | 0 | 0 | 0 | 0 | 0 | 0 | 0 | 0 | 0 | MAc | Trioxane | Methanol | 0.5 | 1 | 7.2 | 663 | 0.5 | 0.7476805 | 0.3738403 | 13.29038
1 | 0 | 0 | 0 | 0 | 0 | 0 | 0 | 0 | 0 | 0 | 0 | 0 | 0 | 0 | 0 | 0 | 0 | 0 | 0 | 0 | 0 | 0 | 0 | 0 | 0 | 0 | 0 | 0 | 0 | 0 | 0 | 0 | 0 | 0 | MAc | Trioxane | Methanol | 0.5 | 1 | 7.2 | 663 | 0.5 | 0.7476805 | 0.3738403 | 3.236709
1 | 0 | 0 | 0 | 0 | 0 | 0 | 0 | 0 | 0 | 0 | 0 | 0 | 0 | 0 | 0 | 0 | 0 | 0 | 0 | 0 | 0 | 0 | 0 | 0 | 0 | 0 | 0 | 0 | 0 | 0 | 0 | 0 | 0 | 0 | MAc | Trioxane | Methanol | 0.5 | 1 | 7.2 | 663 | 0.5 | 0.7476805 | 0.3738403 | 6.477052
1 | 0 | 0 | 0 | 0 | 0 | 0 | 0 | 0 | 0 | 0 | 0 | 0 | 0 | 0 | 0 | 0 | 0 | 0 | 0 | 0 | 0 | 0 | 0 | 0 | 0 | 0 | 0 | 0 | 0 | 0 | 0 | 0 | 0 | 0 | MAc | Trioxane | Methanol | 0.5 | 1 | 7.2 | 663 | 0.5 | 0.7476805 | 0.3738403 | 6.838899
1 | 0 | 0 | 0 | 0 | 0 | 0 | 0 | 0 | 0 | 0 | 0 | 0 | 0 | 0 | 0 | 0 | 0 | 0 | 0 | 0 | 0 | 0 | 0 | 0 | 0 | 0 | 0 | 0 | 0 | 0 | 0 | 0 | 0 | 0 | MAc | Trioxane | Methanol | 0.5 | 1 | 7.2 | 663 | 0.5 | 0.7476805 | 0.3738403 | 11.07094
1 | 0 | 0 | 0 | 0 | 0 | 0 | 0 | 0 | 0 | 0 | 0 | 0 | 0 | 0 | 0 | 0 | 0 | 0 | 0 | 0 | 0 | 0 | 0 | 0 | 0 | 0 | 0 | 0 | 0 | 0 | 0 | 0 | 0 | 0 | MAc | Trioxane | Methanol | 0.5 | 1 | 7.2 | 663 | 0.5 | 0.7476805 | 0.3738403 | 12.03544
1 | 0 | 0 | 0 | 0 | 0 | 0 | 0 | 0 | 0 | 0 | 0 | 0 | 0 | 0 | 0 | 0 | 0 | 0 | 0 | 0 | 0 | 0 | 0 | 0 | 0 | 0 | 0 | 0 | 0 | 0 | 0 | 0 | 0 | 0 | MAc | Trioxane | Methanol | 0.5 | 1 | 7.2 | 663 | 0.5 | 0.7476805 | 0.3738403 | 12.52299
1 | 0 | 0 | 0 | 0 | 0 | 0 | 0 | 0 | 0 | 0 | 0 | 0 | 0 | 0 | 0 | 0 | 0 | 0 | 0 | 0 | 0 | 0 | 0 | 0 | 0 | 0 | 0 | 0 | 0 | 0 | 0 | 0 | 0 | 0 | MAc | Trioxane | Methanol | 0.5 | 1 | 7.2 | 663 | 0.5 | 0.7476805 | 0.3738403 | 13.17401
1 | 0 | 0 | 0 | 0 | 0 | 0 | 0 | 0 | 0 | 0 | 0 | 0 | 0 | 0 | 0 | 0 | 0 | 0 | 0 | 0 | 0 | 0 | 0 | 0 | 0 | 0 | 0 | 0 | 0 | 0 | 0 | 0 | 0 | 0 | MAc | Trioxane | Methanol | 0.5 | 1 | 7.2 | 663 | 0.5 | 0.7476805 | 0.3738403 | 14.52558
1 | 0 | 0 | 0 | 0 | 0 | 0 | 0 | 0 | 0 | 0 | 0 | 0 | 0 | 0 | 0 | 0 | 0 | 0 | 0 | 0 | 0 | 0 | 0 | 0 | 0 | 0 | 0 | 0 | 0 | 0 | 0 | 0 | 0 | 0 | MAc | Trioxane | Methanol | 0.5 | 1 | 7.2 | 663 | 0.5 | 0.7476805 | 0.3738403 | 16.1761
1 | 0 | 0 | 0 | 0 | 0 | 0 | 0 | 0 | 0 | 0 | 0 | 0 | 0 | 0 | 0 | 0 | 0 | 0 | 0 | 0 | 0 | 0 | 0 | 0 | 0 | 0 | 0 | 0 | 0 | 0 | 0 | 0 | 0 | 0 | MAc | Trioxane | Methanol | 0.5 | 1 | 7.2 | 683 | 0.5 | 0.7476805 | 0.3738403 | 17.82231
1 | 0 | 0 | 0 | 0 | 0 | 0 | 0 | 0 | 0 | 0 | 0 | 0 | 0 | 0 | 0 | 0 | 0 | 0 | 0 | 0 | 0 | 0 | 0 | 0 | 0 | 0 | 0 | 0 | 0 | 0 | 0 | 0 | 0 | 0 | MAc | Trioxane | Methanol | 0.5 |  | 7.2 | 663 | 0.5 | 0.7476805 | 0.3738403 | 13.33928
1 | 0 | 0 | 0 | 0 | 0 | 0 | 0 | 0 | 0 | 0 | 0 | 0 | 0 | 0 | 0 | 0 | 0 | 0 | 0 | 0 | 0 | 0 | 0 | 0 | 0 | 0 | 0 | 0 | 0 | 0 | 0 | 0 | 0 | 0 | MAc | Trioxane | Methanol | 0.5 |  | 7.2 | 663 | 0.5 | 0.7476805 | 0.3738403 | 16.22015
1 | 0 | 0 | 0 | 0 | 0 | 0 | 0 | 0 | 0 | 0 | 0 | 0 | 0 | 0 | 0 | 0 | 0 | 0 | 0 | 0 | 0 | 0 | 0 | 0 | 0 | 0 | 0 | 0 | 0 | 0 | 0 | 0 | 0 | 0 | MAc | Trioxane | Methanol | 0.5 |  | 7.2 | 663 | 0.5 | 0.7476805 | 0.3738403 | 11.86156
1 | 0 | 0 | 0 | 0 | 0 | 0 | 0 | 0 | 0 | 0 | 0 | 0 | 0 | 0 | 0 | 0 | 0 | 0 | 0 | 0 | 0 | 0 | 0 | 0 | 0 | 0 | 0 | 0 | 0 | 0 | 0 | 0 | 0 | 0 | MAc | Trioxane | Methanol | 0.5 |  | 7.2 | 663 | 0.5 | 0.7476805 | 0.3738403 | 14.56075
1 | 0 | 0 | 0 | 0 | 0 | 0 | 0 | 0 | 0 | 0 | 0 | 0 | 0 | 0 | 0 | 0 | 0 | 0 | 0 | 0 | 0 | 0 | 0 | 0 | 0 | 0 | 0 | 0 | 0 | 0 | 0 | 0 | 0 | 0 | MAc | Trioxane | Methanol | 0.5 |  | 7.2 | 663 | 0.5 | 0.7476805 | 0.3738403 | 15.5039
1 | 0 | 0 | 0 | 0 | 0 | 0 | 0 | 0 | 0 | 0 | 0 | 0 | 0 | 0 | 0 | 0 | 0 | 0 | 0 | 0 | 0 | 0 | 0 | 0 | 0 | 0 | 0 | 0 | 0 | 0 | 0 | 0 | 0 | 0 | MAc | Trioxane | Methanol | 0.5 |  | 7.2 | 663 | 0.5 | 0.7476805 | 0.3738403 | 16.61322
1 | 0 | 0 | 0 | 0 | 0 | 0 | 0 | 0 | 0 | 0 | 0 | 0 | 0 | 0 | 0 | 0 | 0 | 0 | 0 | 0 | 0 | 0 | 0 | 0 | 0 | 0 | 0 | 0 | 0 | 0 | 0 | 0 | 0 | 0 | MAc | Trioxane | Methanol | 0.5 |  | 7.2 | 663 | 0.5 | 0.7476805 | 0.3738403 | 16.94035
1 | 0 | 0 | 0 | 0 | 0 | 0 | 0 | 0 | 0 | 0 | 0 | 0 | 0 | 0 | 0 | 0 | 0 | 0 | 0 | 0 | 0 | 0 | 0 | 0 | 0 | 0 | 0 | 0 | 0 | 0 | 0 | 0 | 0 | 0 | MAc | Trioxane | Methanol | 0.5 | 1 | 7.2 | 663 | 0.5 | 0.7476805 | 0.3738403 | 12.99174
1 | 0 | 0 | 0 | 0 | 0 | 0 | 0 | 0 | 0 | 0 | 0 | 0 | 0 | 0 | 0 | 0 | 0 | 0 | 0 | 0 | 0 | 0 | 0 | 0 | 0 | 0 | 0 | 0 | 0 | 0 | 0 | 0 | 0 | 0 | MAc | Trioxane | Methanol | 0.5 | 1 | 7.2 | 663 | 0.5 | 0.7476805 | 0.3738403 | 11.97417
1 | 0 | 0 | 0 | 0 | 0 | 0 | 0 | 0 | 0 | 0 | 0 | 0 | 0 | 0 | 0 | 0 | 0 | 0 | 0 | 0 | 0 | 0 | 0 | 0 | 0 | 0 | 0 | 0 | 0 | 0 | 0 | 0 | 0 | 0 | MAc | Trioxane | Methanol | 0.5 | 1 | 7.2 | 663 | 0.5 | 0.7476805 | 0.3738403 | 16.57935
1 | 0 | 0 | 0 | 0 | 0 | 0 | 0 | 0 | 0 | 0 | 0 | 0 | 0 | 0 | 0 | 0 | 0 | 0 | 0 | 0 | 0 | 0 | 0 | 0 | 0 | 0 | 0 | 0 | 0 | 0 | 0 | 0 | 0 | 0 | MAc | Trioxane | Methanol | 0.5 | 1 | 7.2 | 663 | 0.5 | 0.7476805 | 0.3738403 | 17.10723
1 | 0 | 0 | 0 | 0 | 0 | 0 | 0 | 0 | 0 | 0 | 0 | 0 | 0 | 0 | 0 | 0 | 0 | 0 | 0 | 0 | 0 | 0 | 0 | 0 | 0 | 0 | 0 | 0 | 0 | 0 | 0 | 0 | 0 | 0 | MAc | Trioxane | / | 5 |  |  | 623 | 500
1 | 0 | 0 | 0 | 0 | 0 | 0 | 0 | 0 | 0 | 0 | 0 | 0 | 0 | 0 | 0 | 0 | 0 | 0 | 0 | 0 | 0 | 0 | 0 | 0 | 0 | 0 | 0 | 0 | 0 | 0 | 0 | 0 | 0 | 0 | MAc | Trioxane | / | 5 |  | 1.2 | 623 | 5 | 0.2516199 | 1.258099 | 1.037343
1 | 0 | 0 | 0 | 0 | 0 | 0 | 0 | 0 | 0 | 0 | 0 | 0 | 0 | 0 | 0 | 0 | 0 | 0 | 0 | 0 | 0 | 0 | 0 | 0 | 0 | 0 | 0 | 0 | 0 | 0 | 0 | 0 | 0 | 0 | MAc | Trioxane | / | 5 |  | 1.2 | 623 | 5 | 0.2516199 | 1.258099 | 0.6083303
1 | 0 | 0 | 0 | 0 | 0 | 0 | 0 | 0 | 0 | 0 | 0 | 0 | 0 | 0 | 0 | 0 | 0 | 0 | 0 | 0 | 0 | 0 | 0 | 0 | 0 | 0 | 0 | 0 | 0 | 0 | 0 | 0 | 0 | 0 | MAc | Trioxane | / | 5 |  | 1.2 | 623 | 5 | 0.2516199 | 1.258099 | 1.035357
1 | 0 | 0 | 0 | 0 | 0 | 0 | 0 | 0 | 0 | 0 | 0 | 0 | 0 | 0 | 0 | 0 | 0 | 0 | 0 | 0 | 0 | 0 | 0 | 0 | 0 | 0 | 0 | 0 | 0 | 0 | 0 | 0 | 0 | 0 | MAc | Trioxane | Methanol | 0.5 |  | 1.714286 | 643 | 3.5 | 1.246134 | 0.6230671 | 2.264404
1 | 0 | 0 | 0 | 0 | 0 | 0 | 0 | 0 | 0 | 0 | 0 | 0 | 0 | 0 | 0 | 0 | 0 | 0 | 0 | 0 | 0 | 0 | 0 | 0 | 0 | 0 | 0 | 0 | 0 | 0 | 0 | 0 | 0 | 0 | MAc | Trioxane | Methanol | 0.5 |  | 1.714286 | 663 | 3.5 | 1.246134 | 0.6230671 | 2.403259
1 | 0 | 0 | 0 | 0 | 0 | 0 | 0 | 0 | 0 | 0 | 0 | 0 | 0 | 0 | 0 | 0 | 0 | 0 | 0 | 0 | 0 | 0 | 0 | 0 | 0 | 0 | 0 | 0 | 0 | 0 | 0 | 0 | 0 | 0 | MAc | Trioxane | Methanol | 0.5 |  | 1.714286 | 663 | 3.5 | 1.246134 | 0.6230671 | 1.506042
1 | 0 | 0 | 0 | 0 | 0 | 0 | 0 | 0 | 0 | 0 | 0 | 0 | 0 | 0 | 0 | 0 | 0 | 0 | 0 | 0 | 0 | 0 | 0 | 0 | 0 | 0 | 0 | 0 | 0 | 0 | 0 | 0 | 0 | 0 | MAc | Trioxane | Methanol | 0.5 |  | 1.714286 | 663 | 3.5 | 1.246134 | 0.6230671 | 1.185608
1 | 0 | 0 | 0 | 0 | 0 | 0 | 0 | 0 | 0 | 0 | 0 | 0 | 0 | 0 | 0 | 0 | 0 | 0 | 0 | 0 | 0 | 0 | 0 | 0 | 0 | 0 | 0 | 0 | 0 | 0 | 0 | 0 | 0 | 0 | MAc | DMM | / | 0.5 | 0 |  | 623 | 0.5
1 | 0 | 0 | 0 | 0 | 0 | 0 | 0 | 0 | 0 | 0 | 0 | 0 | 0 | 0 | 0 | 0 | 0 | 0 | 0 | 0 | 0 | 0 | 0 | 0 | 1 | 0 | 0 | 0 | 0 | 0 | 0 | 0 | 0 | 0 | MAc | Trioxane | Methanol | 1 | 2 | 1.2 | 628 | 3 | 0.3738403 | 0.3738403 | 0.3794963
1 | 0 | 0 | 0 | 0 | 0 | 0 | 0 | 0 | 0 | 0 | 0 | 0 | 0 | 0 | 0 | 0 | 0 | 0 | 0 | 0 | 1 | 0 | 0 | 0 | 0 | 0 | 0 | 0 | 0 | 0 | 0 | 0 | 0 | 0 | MAc | Trioxane | Methanol | 0.5 |  | 1.714286 | 663 | 3.5 | 1.246134 | 0.6230671 | 0
1 | 0 | 0 | 0 | 0 | 0 | 0 | 0 | 0 | 0 | 0 | 0 | 0 | 0 | 0 | 0 | 0 | 0 | 0 | 0 | 0 | 0 | 0 | 0 | 0 | 0 | 0 | 0 | 0 | 0 | 0 | 0 | 0 | 0 | 0 | AAc | Formalin | / | 10 |  |  | 658
0 | 1 | 0 | 0 | 0 | 0 | 0 | 0 | 0 | 0 | 0 | 0 | 0 | 0 | 0 | 0 | 0 | 0 | 0 | 0 | 0 | 0 | 0 | 0 | 0 | 1 | 0 | 0 | 0 | 0 | 0 | 0 | 0 | 0 | 0 | HAc | Trioxane | / | 3 | 0 | 2.666667 | 673 | 3 | 0.77639 | 2.32917 | 3.702138
0 | 1 | 0 | 0 | 0 | 0 | 0 | 0 | 1 | 0 | 0 | 0 | 0 | 0 | 0 | 0 | 0 | 0 | 0 | 0 | 0 | 0 | 0 | 0 | 0 | 1 | 0 | 0 | 0 | 0 | 0 | 0 | 0 | 0 | 0 | HAc | Trioxane | / | 3 | 0 | 2.666667 | 673 | 3 | 0.77639 | 2.32917 | 5.624766
0 | 1 | 0 | 0 | 0 | 0 | 0 | 0 | 0 | 0 | 0 | 0 | 0 | 0 | 0 | 0 | 0 | 0 | 0 | 0 | 0 | 0 | 0 | 0 | 0 | 1 | 0 | 0 | 0 | 0 | 0 | 0 | 1 | 0 | 0 | HAc | Trioxane | / | 3 | 0 | 2.666667 | 673 | 3 | 0.77639 | 2.32917 | 5.479438
0 | 1 | 0 | 1 | 0 | 0 | 0 | 0 | 0 | 0 | 0 | 0 | 0 | 0 | 0 | 0 | 0 | 0 | 0 | 0 | 0 | 0 | 0 | 0 | 0 | 1 | 0 | 0 | 0 | 0 | 0 | 0 | 0 | 0 | 0 | HAc | Trioxane | / | 3 | 0 | 2.666667 | 673 | 3 | 0.77639 | 2.32917 | 4.441655
1 | 0 | 1 | 0 | 0 | 0 | 0 | 0 | 0 | 0 | 0 | 0 | 1 | 0 | 0 | 0 | 0 | 0 | 0 | 0 | 0 | 0 | 0 | 0 | 0 | 0 | 0 | 0 | 0 | 0 | 0 | 0 | 0 | 0 | 0 | MAc | Trioxane | Methanol | 3 | 4 | 7.2 | 663 | 0.5
1 | 0 | 1 | 0 | 0 | 0 | 0 | 0 | 0 | 0 | 0 | 0 | 0 | 0 | 0 | 0 | 0 | 0 | 0 | 0 | 0 | 0 | 0 | 0 | 0 | 1 | 0 | 0 | 0 | 0 | 0 | 0 | 0 | 0 | 0 | AAc | Formalin | / | 10 |  |  | 658
1 | 0 | 0 | 0 | 0 | 0 | 0 | 0 | 0 | 0 | 0 | 0 | 0 | 0 | 0 | 0 | 0 | 0 | 0 | 0 | 0 | 0 | 0 | 0 | 0 | 1 | 0 | 0 | 0 | 0 | 0 | 0 | 0 | 0 | 0 | MAc | Trioxane | Methanol | 1 | 2 | 2 | 633 | 1.8 | 0.3738403 | 0.3738403 | 0.2861124
1 | 0 | 0 | 0 | 0 | 0 | 0 | 0 | 0 | 0 | 0 | 0 | 0 | 0 | 0 | 0 | 0 | 0 | 0 | 0 | 0 | 1 | 0 | 0 | 0 | 1 | 0 | 0 | 0 | 0 | 0 | 0 | 0 | 0 | 0 | MAc | Trioxane | / | 5 |  | 1.2 | 623 | 5 | 0.2516199 | 1.258099 | 0.2759276
1 | 0 | 0 | 0 | 0 | 0 | 0 | 0 | 1 | 0 | 0 | 0 | 0 | 0 | 0 | 0 | 0 | 0 | 0 | 0 | 0 | 0 | 0 | 0 | 0 | 1 | 0 | 0 | 0 | 0 | 0 | 0 | 0 | 0 | 0 | MAc | Trioxane | / | 5 |  | 1.2 | 623 | 5 | 0.2516199 | 1.258099 | 0.0860398
1 | 0 | 0 | 0 | 0 | 0 | 0 | 0 | 1 | 0 | 0 | 0 | 0 | 0 | 0 | 0 | 0 | 0 | 0 | 0 | 0 | 1 | 0 | 0 | 0 | 1 | 0 | 0 | 0 | 0 | 0 | 0 | 0 | 0 | 0 | MAc | Trioxane | / | 5 |  | 1.2 | 623 | 5 | 0.2516199 | 1.258099 | 0.270329
1 | 0 | 0 | 0 | 0 | 0 | 0 | 0 | 1 | 0 | 0 | 0 | 0 | 0 | 0 | 0 | 0 | 0 | 0 | 0 | 0 | 0 | 0 | 0 | 0 | 0 | 0 | 0 | 0 | 0 | 0 | 0 | 0 | 0 | 0 | EAc | Trioxane | Ethanol | 5 | 1 | 1.28866 | 623 | 4.656
1 | 0 | 0 | 0 | 0 | 0 | 0 | 0 | 1 | 0 | 0 | 0 | 0 | 0 | 0 | 0 | 0 | 0 | 0 | 0 | 0 | 1 | 0 | 0 | 0 | 0 | 0 | 0 | 0 | 0 | 0 | 0 | 0 | 0 | 0 | EAc | Trioxane | Ethanol | 5 | 1 | 1.28866 | 623 | 4.656
1 | 0 | 0 | 0 | 0 | 1 | 0 | 0 | 1 | 0 | 0 | 0 | 0 | 0 | 0 | 0 | 0 | 0 | 0 | 0 | 0 | 1 | 0 | 0 | 0 | 0 | 0 | 0 | 0 | 0 | 0 | 0 | 0 | 0 | 0 | EAc | Trioxane | Ethanol | 5 | 1 | 1.28866 | 623 | 4.656
1 | 0 | 0 | 0 | 0 | 0 | 0 | 0 | 1 | 0 | 0 | 0 | 0 | 0 | 0 | 0 | 0 | 0 | 0 | 0 | 0 | 0 | 0 | 0 | 0 | 0 | 0 | 0 | 0 | 0 | 0 | 0 | 0 | 0 | 0 | MAc | Trioxane | Methanol | 1 | 2 | 3.08 | 633 | 1.8 | 0.575714 | 0.575714 | 1.463177
1 | 0 | 0 | 0 | 0 | 0 | 0 | 0 | 1 | 0 | 0 | 0 | 0 | 0 | 0 | 0 | 0 | 0 | 0 | 0 | 0 | 0 | 0 | 0 | 0 | 1 | 0 | 0 | 0 | 0 | 0 | 0 | 0 | 0 | 0 | MAc | Trioxane | Methanol | 1 | 2 | 3.08 | 633 | 1.8 | 0.575714 | 0.575714 | 3.419588
1 | 0 | 0 | 0 | 0 | 0 | 0 | 0 | 1 | 0 | 0 | 0 | 0 | 0 | 0 | 0 | 0 | 0 | 0 | 0 | 0 | 0 | 0 | 0 | 0 | 1 | 0 | 0 | 0 | 0 | 0 | 0 | 0 | 0 | 0 | MAc | Trioxane | Methanol | 0.5 | 0.5 | 3.08 | 633 | 1.8 | 1.54012 | 0.7700599 | 6.069304
1 | 0 | 0 | 0 | 0 | 0 | 0 | 0 | 1 | 0 | 0 | 0 | 0 | 0 | 0 | 0 | 0 | 0 | 0 | 0 | 0 | 0 | 0 | 0 | 0 | 0 | 0 | 0 | 0 | 0 | 0 | 0 | 0 | 0 | 0 | MAc | Formalin | Methanol | 6 | 1 | 1.061315 | 683 | 5 | 0.149428 | 0.896568 | 0.3024226
1 | 0 | 0 | 0 | 0 | 0 | 0 | 0 | 1 | 0 | 0 | 0 | 0 | 0 | 0 | 0 | 0 | 0 | 0 | 0 | 0 | 0 | 0 | 0 | 0 | 0 | 0 | 0 | 0 | 0 | 0 | 0 | 0 | 0 | 0 | MAc | Formalin | Methanol | 6 | 1 | 1.061315 | 653 | 5 | 0.149428 | 0.896568 | 1.445985
1 | 0 | 0 | 0 | 0 | 0 | 0 | 0 | 1 | 0 | 0 | 0 | 0 | 0 | 0 | 0 | 0 | 0 | 0 | 0 | 0 | 0 | 0 | 0 | 0 | 0 | 0 | 0 | 0 | 0 | 0 | 0 | 0 | 0 | 0 | MAc | Formalin | Methanol | 6 | 1 | 1.061315 | 663 | 5 | 0.149428 | 0.896568 | 1.776281
1 | 0 | 0 | 0 | 0 | 0 | 0 | 0 | 1 | 0 | 0 | 0 | 0 | 0 | 0 | 0 | 0 | 0 | 0 | 0 | 0 | 0 | 0 | 0 | 0 | 0 | 0 | 0 | 0 | 0 | 0 | 0 | 0 | 0 | 0 | MAc | Formalin | Methanol | 6 | 1 | 1.061315 | 653 | 5 | 0.149428 | 0.896568 | 0.2558603
1 | 0 | 0 | 0 | 0 | 0 | 0 | 0 | 1 | 0 | 0 | 0 | 0 | 0 | 0 | 0 | 0 | 0 | 0 | 0 | 0 | 0 | 0 | 0 | 0 | 0 | 0 | 0 | 0 | 0 | 0 | 0 | 0 | 0 | 0 | MAc | Trioxane | Methanol | 0.5 | 0.235 | 4.8 | 663 | 0.25 | 0.405998 | 0.202999 | 3.634131
1 | 0 | 0 | 0 | 0 | 0 | 0 | 0 | 1 | 0 | 0 | 0 | 0 | 0 | 0 | 0 | 0 | 0 | 0 | 0 | 0 | 0 | 0 | 0 | 0 | 0 | 0 | 0 | 0 | 0 | 0 | 0 | 0 | 0 | 0 | MAc | Trioxane | Methanol | 0.5 | 0.235 | 4.8 | 663 | 0.25 | 0.405998 | 0.202999 | 2.371075
1 | 0 | 0 | 0 | 0 | 0 | 0 | 0 | 1 | 0 | 0 | 0 | 0 | 0 | 0 | 0 | 0 | 0 | 0 | 0 | 0 | 0 | 0 | 0 | 0 | 0 | 0 | 0 | 0 | 0 | 0 | 0 | 0 | 0 | 0 | MAc | Trioxane | Methanol | 0.5 | 0.235 | 4.8 | 663 | 0.25 | 0.405998 | 0.202999 | 3.786562
1 | 0 | 0 | 0 | 0 | 0 | 0 | 0 | 1 | 0 | 0 | 0 | 0 | 0 | 0 | 0 | 0 | 0 | 0 | 0 | 0 | 0 | 0 | 0 | 0 | 0 | 0 | 0 | 0 | 0 | 0 | 0 | 0 | 0 | 0 | MAc | Trioxane | Methanol | 0.5 | 0.235 | 4.8 | 663 | 0.25 | 0.405998 | 0.202999 | 1.891541
1 | 0 | 0 | 0 | 0 | 0 | 0 | 0 | 1 | 0 | 0 | 0 | 0 | 0 | 0 | 0 | 0 | 0 | 0 | 0 | 0 | 0 | 0 | 0 | 0 | 1 | 0 | 0 | 0 | 0 | 0 | 0 | 0 | 0 | 0 | MAc | Trioxane | Methanol | 1 | 2 | 2 | 653 | 1.8 | 0.3738403 | 0.3738403 | 5.376879
1 | 0 | 0 | 0 | 0 | 0 | 0 | 0 | 1 | 0 | 0 | 0 | 0 | 0 | 0 | 0 | 0 | 0 | 0 | 0 | 0 | 0 | 0 | 0 | 0 | 1 | 0 | 0 | 0 | 0 | 0 | 0 | 0 | 0 | 0 | MAc | Trioxane | Methanol | 1 | 2 | 3.2 | 653 | 1.8 | 0.5981444 | 0.5981444 | 7.903561
1 | 0 | 0 | 0 | 0 | 1 | 0 | 0 | 1 | 0 | 0 | 0 | 0 | 0 | 0 | 0 | 0 | 0 | 0 | 0 | 0 | 0 | 0 | 0 | 0 | 1 | 0 | 0 | 0 | 0 | 0 | 0 | 0 | 0 | 0 | MAc | Trioxane | Methanol | 3 | 3 | 7.2 | 663 | 0.5 | 0.1666796 | 0.5000389 | 13.45605
0 | 0 | 0 | 0 | 0 | 0 | 0 | 0 | 1 | 0 | 0 | 0 | 0 | 0 | 0 | 0 | 0 | 0 | 0 | 0 | 0 | 0 | 0 | 0 | 0 | 1 | 0 | 0 | 0 | 0 | 0 | 0 | 0 | 0 | 0 | MAc | Trioxane | / | 5 |  | 1.2 | 623 | 5 | 0.2516199 | 1.258099 | 0.05598754
0 | 0 | 0 | 0 | 0 | 0 | 0 | 0 | 1 | 0 | 0 | 0 | 0 | 0 | 0 | 0 | 0 | 0 | 0 | 0 | 0 | 1 | 0 | 0 | 0 | 1 | 0 | 0 | 0 | 0 | 0 | 0 | 0 | 0 | 0 | MAc | Trioxane | / | 5 |  | 1.2 | 623 | 5 | 0.2516199 | 1.258099 | 0.1504052
0 | 0 | 0 | 0 | 0 | 0 | 0 | 0 | 1 | 0 | 0 | 0 | 0 | 0 | 0 | 0 | 0 | 0 | 0 | 0 | 0 | 0 | 0 | 0 | 0 | 1 | 0 | 0 | 0 | 0 | 0 | 0 | 0 | 0 | 0 | MAc | Trioxane | Methanol | 0.5 | 1 |  | 663
0 | 0 | 0 | 0 | 0 | 0 | 0 | 0 | 1 | 0 | 0 | 0 | 0 | 0 | 0 | 0 | 0 | 0 | 0 | 0 | 0 | 0 | 0 | 0 | 0 | 1 | 0 | 0 | 0 | 0 | 0 | 0 | 0 | 0 | 0 | MAc | Trioxane | Methanol | 0.5 | 1 |  | 663
0 | 0 | 0 | 0 | 0 | 0 | 0 | 0 | 1 | 0 | 0 | 0 | 0 | 0 | 0 | 0 | 0 | 0 | 0 | 0 | 0 | 0 | 0 | 0 | 0 | 1 | 0 | 0 | 0 | 0 | 0 | 0 | 0 | 0 | 0 | MAc | Trioxane | Methanol | 0.5 | 1 |  | 663
0 | 0 | 0 | 0 | 0 | 0 | 0 | 0 | 1 | 0 | 0 | 0 | 0 | 0 | 0 | 0 | 0 | 0 | 0 | 0 | 0 | 0 | 0 | 0 | 0 | 1 | 0 | 0 | 0 | 0 | 0 | 0 | 0 | 0 | 0 | MAc | Trioxane | / | 0.5 |  | 3.6 | 663 | 0.5 | 0.7548596 | 0.3774298 | 21.21965
0 | 0 | 0 | 0 | 0 | 0 | 0 | 0 | 1 | 0 | 0 | 0 | 0 | 0 | 0 | 0 | 0 | 0 | 0 | 0 | 0 | 0 | 0 | 0 | 0 | 1 | 0 | 0 | 0 | 0 | 0 | 0 | 0 | 0 | 0 | MAc | Trioxane | / | 2 |  | 3.6 | 663 | 0.5 | 0.1887149 | 0.3774298 | 13.61465
0 | 0 | 0 | 0 | 0 | 1 | 0 | 0 | 1 | 0 | 0 | 0 | 0 | 0 | 0 | 0 | 0 | 0 | 0 | 0 | 0 | 0 | 0 | 0 | 0 | 1 | 0 | 0 | 0 | 0 | 0 | 0 | 0 | 0 | 0 | MAc | Trioxane | Methanol | 3 | 3 | 7.2 | 663 | 0.5 | 0.1666796 | 0.5000389 | 10.39883
0 | 0 | 0 | 0 | 0 | 0 | 0 | 0 | 1 | 0 | 0 | 0 | 0 | 0 | 0 | 0 | 0 | 0 | 0 | 0 | 0 | 0 | 0 | 0 | 0 | 1 | 0 | 0 | 0 | 0 | 0 | 0 | 0 | 0 | 0 | MAc | Trioxane | / | 5 |  | 1.2 | 623 | 5 | 0.2516199 | 1.258099 | 0.04646638
0 | 0 | 0 | 0 | 0 | 0 | 0 | 0 | 1 | 0 | 0 | 0 | 0 | 0 | 0 | 0 | 0 | 0 | 0 | 0 | 0 | 1 | 0 | 0 | 0 | 1 | 0 | 0 | 0 | 0 | 0 | 0 | 0 | 0 | 0 | MAc | Trioxane | / | 5 |  | 1.2 | 623 | 5 | 0.2516199 | 1.258099 | 0.2214446
0 | 0 | 0 | 0 | 0 | 0 | 0 | 0 | 1 | 0 | 0 | 0 | 0 | 0 | 0 | 0 | 0 | 0 | 0 | 0 | 0 | 0 | 0 | 0 | 0 | 1 | 0 | 0 | 0 | 0 | 0 | 0 | 0 | 0 | 0 | MAc | Trioxane | Methanol | 0.5 | 1 |  | 663
0 | 0 | 0 | 0 | 0 | 0 | 0 | 0 | 1 | 0 | 0 | 0 | 0 | 0 | 0 | 0 | 0 | 0 | 0 | 0 | 0 | 0 | 0 | 0 | 0 | 1 | 0 | 0 | 0 | 0 | 0 | 0 | 0 | 0 | 0 | MAc | Trioxane | Methanol | 0.5 | 1 |  | 663
1 | 0 | 0 | 0 | 0 | 0 | 0 | 0 | 1 | 0 | 0 | 0 | 0 | 0 | 0 | 0 | 0 | 0 | 0 | 0 | 0 | 0 | 0 | 0 | 0 | 1 | 0 | 0 | 0 | 0 | 0 | 0 | 0 | 0 | 0 | MAc | Trioxane | Methanol | 1 | 2 | 1.2 | 628 | 3 | 0.3738403 | 0.3738403 | 1.495361
1 | 0 | 0 | 0 | 0 | 0 | 0 | 0 | 1 | 0 | 0 | 0 | 0 | 0 | 0 | 0 | 0 | 0 | 0 | 0 | 0 | 0 | 0 | 0 | 0 | 1 | 0 | 0 | 0 | 0 | 0 | 0 | 0 | 0 | 0 | MAc | Trioxane | Methanol | 0.6666667 | 2 | 1.2 | 628 | 3 | 0.447754 | 0.2985026 | 1.641764
0 | 0 | 0 | 0 | 0 | 0 | 0 | 0 | 1 | 0 | 0 | 0 | 0 | 0 | 0 | 0 | 0 | 0 | 0 | 0 | 0 | 0 | 0 | 0 | 0 | 1 | 0 | 0 | 0 | 0 | 0 | 0 | 0 | 0 | 0 | MAc | Trioxane | Methanol | 0.5 | 1 | 1.2 | 623 | 3 | 0.7476805 | 0.3738403 | 1.091614
1 | 0 | 0 | 0 | 0 | 0 | 0 | 0 | 1 | 0 | 0 | 0 | 0 | 0 | 0 | 0 | 0 | 0 | 0 | 0 | 0 | 0 | 0 | 0 | 0 | 1 | 0 | 0 | 0 | 0 | 0 | 0 | 0 | 0 | 0 | MAc | Trioxane | Methanol | 0.5 | 1 | 1.2 | 623 | 3 | 0.7476805 | 0.3738403 | 2.130889
1 | 0 | 0 | 0 | 0 | 0 | 0 | 0 | 1 | 0 | 0 | 0 | 0 | 0 | 0 | 0 | 0 | 0 | 0 | 0 | 0 | 0 | 0 | 0 | 0 | 1 | 0 | 0 | 0 | 0 | 0 | 0 | 0 | 0 | 0 | MAc | Trioxane | Methanol | 0.5 | 1 | 1.2 | 663 | 3 | 0.7476805 | 0.3738403 | 3.753356
0 | 0 | 0 | 0 | 0 | 0 | 0 | 0 | 1 | 0 | 0 | 0 | 0 | 0 | 0 | 0 | 0 | 0 | 0 | 0 | 0 | 0 | 0 | 0 | 0 | 1 | 0 | 0 | 0 | 0 | 0 | 0 | 0 | 0 | 1 | MAc | Trioxane | Methanol | 1 | 2 | 1.2 | 633 | 3 | 0.3738403 | 0.3738403 | 2.13932
0 | 0 | 0 | 0 | 0 | 0 | 0 | 0 | 1 | 0 | 0 | 0 | 0 | 0 | 0 | 0 | 0 | 0 | 0 | 0 | 0 | 0 | 0 | 0 | 0 | 1 | 0 | 0 | 0 | 0 | 0 | 0 | 0 | 0 | 1 | MAc | Trioxane | Methanol | 1.5 | 3 | 1.2 | 643 | 3 | 0.2492268 | 0.3738403 | 3.357086
0 | 0 | 0 | 0 | 0 | 0 | 0 | 0 | 1 | 0 | 0 | 0 | 0 | 0 | 0 | 0 | 0 | 0 | 0 | 0 | 0 | 0 | 0 | 0 | 0 | 1 | 0 | 0 | 0 | 0 | 0 | 0 | 0 | 0 | 0 | MAc | Trioxane | Methanol | 2 | 2 | 1.6 | 643 | 3 | 0.3333593 | 0.6667185 | 1.735802
0 | 0 | 0 | 0 | 0 | 0 | 0 | 0 | 1 | 0 | 0 | 0 | 0 | 0 | 0 | 0 | 0 | 0 | 0 | 0 | 0 | 0 | 0 | 0 | 0 | 1 | 0 | 0 | 0 | 0 | 0 | 0 | 0 | 0 | 1 | MAc | Trioxane | Methanol | 2 | 2 | 1.6 | 643 | 3 | 0.3333593 | 0.6667185 | 3.093894
0 | 0 | 0 | 0 | 0 | 0 | 0 | 0 | 1 | 0 | 0 | 0 | 0 | 0 | 0 | 0 | 0 | 0 | 0 | 0 | 0 | 0 | 0 | 0 | 0 | 1 | 0 | 0 | 0 | 0 | 0 | 0 | 0 | 0 | 0 | MAc | Formalin | Methanol | 6 | 1 | 1.061315 | 653 | 5 | 0.149428 | 0.896568 | 1.568635
0 | 0 | 0 | 0 | 0 | 0 | 0 | 0 | 1 | 0 | 0 | 0 | 0 | 0 | 0 | 0 | 0 | 0 | 0 | 0 | 0 | 0 | 0 | 0 | 0 | 1 | 0 | 0 | 0 | 0 | 0 | 0 | 0 | 0 | 0 | MAc | Formalin | Methanol | 6 | 1 | 1.061315 | 653 | 5 | 0.149428 | 0.896568 | 0.6821794
0 | 0 | 0 | 0 | 0 | 0 | 0 | 0 | 1 | 0 | 0 | 0 | 0 | 0 | 0 | 0 | 0 | 0 | 0 | 0 | 0 | 0 | 0 | 0 | 0 | 1 | 0 | 0 | 0 | 0 | 0 | 0 | 0 | 0 | 0 | MAc | Formalin | Methanol | 6 | 1 | 1.061315 | 653 | 5 | 0.149428 | 0.896568 | 0.950415
0 | 0 | 0 | 0 | 0 | 0 | 0 | 0 | 1 | 0 | 0 | 0 | 0 | 0 | 0 | 0 | 0 | 0 | 0 | 0 | 0 | 0 | 0 | 0 | 0 | 1 | 0 | 0 | 0 | 0 | 0 | 0 | 0 | 0 | 0 | MAc | Formalin | Methanol | 10 | 1 | 1.065356 | 653 | 5 | 0.09757977 | 0.9757977 | 0.8147204
0 | 0 | 0 | 0 | 0 | 0 | 0 | 0 | 1 | 0 | 0 | 0 | 0 | 0 | 0 | 0 | 0 | 0 | 0 | 0 | 0 | 0 | 0 | 0 | 0 | 1 | 0 | 0 | 0 | 0 | 0 | 0 | 0 | 0 | 0 | MAc | Formalin | Methanol | 10 | 1 | 1.065356 | 653 | 5 | 0.09757977 | 0.9757977 | 0.706944
0 | 0 | 0 | 0 | 0 | 0 | 0 | 0 | 1 | 0 | 0 | 0 | 0 | 0 | 0 | 0 | 0 | 0 | 0 | 0 | 0 | 0 | 0 | 0 | 0 | 1 | 0 | 0 | 0 | 0 | 0 | 0 | 0 | 0 | 0 | MAc | Formalin | Methanol | 10 | 1 | 1.065356 | 653 | 5 | 0.09757977 | 0.9757977 | 0.5910992
0 | 0 | 0 | 0 | 0 | 0 | 0 | 0 | 1 | 0 | 0 | 0 | 0 | 0 | 0 | 0 | 0 | 0 | 0 | 0 | 0 | 0 | 0 | 0 | 0 | 1 | 0 | 0 | 0 | 0 | 0 | 0 | 0 | 0 | 0 | MAc | Formalin | Methanol | 10 | 1 | 1.065356 | 653 | 5 | 0.09757977 | 0.9757977 | 0.8025741
0 | 0 | 0 | 0 | 0 | 0 | 0 | 0 | 1 | 0 | 0 | 0 | 0 | 0 | 0 | 0 | 0 | 0 | 0 | 0 | 0 | 0 | 0 | 0 | 1 | 1 | 0 | 0 | 0 | 0 | 0 | 0 | 0 | 0 | 0 | MAc | Formalin | Methanol | 10 | 1 | 1.065356 | 653 | 5 | 0.09757977 | 0.9757977 | 0.9489437
0 | 0 | 0 | 0 | 0 | 0 | 0 | 0 | 1 | 0 | 0 | 0 | 1 | 0 | 0 | 0 | 0 | 0 | 0 | 0 | 0 | 0 | 0 | 0 | 1 | 1 | 0 | 0 | 0 | 0 | 0 | 0 | 0 | 0 | 0 | MAc | Formalin | Methanol | 10 | 1 | 1.065356 | 653 | 5 | 0.09757977 | 0.9757977 | 1.065571
0 | 0 | 0 | 0 | 0 | 0 | 0 | 0 | 1 | 0 | 0 | 0 | 1 | 0 | 0 | 0 | 0 | 0 | 0 | 0 | 0 | 0 | 0 | 0 | 1 | 1 | 0 | 0 | 0 | 0 | 0 | 0 | 0 | 0 | 0 | MAc | Formalin | Methanol | 10 | 1 | 1.065356 | 653 | 5 | 0.09757977 | 0.9757977 | 1.077749
1 | 0 | 0 | 0 | 0 | 0 | 0 | 0 | 1 | 0 | 0 | 0 | 0 | 0 | 0 | 0 | 0 | 0 | 0 | 0 | 0 | 0 | 0 | 0 | 0 | 1 | 0 | 0 | 0 | 0 | 0 | 0 | 0 | 0 | 0 | MAc | Formalin | Methanol | 6 | 1 | 1.061315 | 663 | 5 | 0.149428 | 0.896568 | 0.3129223
1 | 0 | 0 | 0 | 0 | 0 | 0 | 0 | 0 | 0 | 0 | 1 | 0 | 0 | 0 | 0 | 0 | 0 | 0 | 0 | 0 | 0 | 0 | 0 | 0 | 1 | 0 | 0 | 0 | 0 | 0 | 0 | 0 | 0 | 0 | AAc | Formalin | / | 10 |  |  | 658
1 | 0 | 0 | 0 | 0 | 0 | 0 | 0 | 0 | 0 | 0 | 0 | 0 | 0 | 0 | 0 | 0 | 0 | 0 | 0 | 0 | 0 | 1 | 0 | 0 | 1 | 0 | 0 | 0 | 0 | 0 | 0 | 0 | 0 | 0 | AAc | Formalin | / | 10 |  |  | 658
1 | 0 | 0 | 0 | 0 | 0 | 0 | 0 | 0 | 0 | 0 | 0 | 0 | 0 | 1 | 0 | 0 | 0 | 0 | 0 | 0 | 0 | 0 | 0 | 0 | 1 | 0 | 0 | 0 | 0 | 0 | 0 | 0 | 0 | 0 | AAc | Formalin | / | 10 |  |  | 658
1 | 0 | 0 | 0 | 1 | 0 | 0 | 0 | 0 | 0 | 0 | 0 | 0 | 0 | 0 | 0 | 0 | 0 | 0 | 0 | 0 | 0 | 0 | 0 | 0 | 1 | 0 | 0 | 0 | 0 | 0 | 0 | 0 | 0 | 0 | AAc | Formalin | / | 10 |  |  | 658
1 | 0 | 0 | 0 | 0 | 0 | 0 | 0 | 0 | 0 | 0 | 0 | 0 | 0 | 0 | 0 | 0 | 0 | 0 | 0 | 0 | 0 | 0 | 0 | 0 | 1 | 0 | 0 | 1 | 0 | 0 | 0 | 0 | 0 | 0 | AAc | Formalin | / | 10 |  |  | 658
1 | 0 | 1 | 0 | 0 | 0 | 0 | 0 | 0 | 0 | 0 | 0 | 0 | 0 | 0 | 0 | 0 | 0 | 0 | 0 | 0 | 0 | 0 | 0 | 0 | 1 | 0 | 0 | 0 | 0 | 0 | 0 | 0 | 0 | 0 | AAc | Formalin | / | 10 |  |  | 658
1 | 0 | 0 | 0 | 0 | 0 | 0 | 0 | 0 | 0 | 0 | 0 | 0 | 0 | 0 | 1 | 0 | 0 | 0 | 0 | 0 | 0 | 0 | 0 | 0 | 1 | 0 | 0 | 0 | 0 | 0 | 0 | 0 | 0 | 0 | AAc | Formalin | / | 10 |  |  | 658
1 | 0 | 0 | 0 | 0 | 0 | 0 | 0 | 0 | 0 | 0 | 0 | 0 | 0 | 0 | 0 | 0 | 0 | 0 | 0 | 1 | 0 | 0 | 0 | 0 | 1 | 0 | 0 | 0 | 0 | 0 | 0 | 0 | 0 | 0 | AAc | Formalin | / | 10 |  |  | 658
1 | 0 | 0 | 0 | 0 | 0 | 0 | 0 | 0 | 0 | 0 | 0 | 0 | 0 | 0 | 0 | 0 | 0 | 0 | 0 | 0 | 0 | 0 | 0 | 0 | 1 | 0 | 0 | 0 | 0 | 0 | 0 | 0 | 1 | 0 | AAc | Formalin | / | 10 |  |  | 658
1 | 0 | 0 | 0 | 0 | 0 | 0 | 0 | 0 | 0 | 0 | 0 | 0 | 0 | 0 | 0 | 0 | 0 | 0 | 0 | 0 | 0 | 0 | 0 | 0 | 1 | 0 | 0 | 0 | 0 | 0 | 0 | 0 | 0 | 0 | AAc | Formalin | / | 10 |  |  | 658
1 | 0 | 0 | 0 | 0 | 0 | 0 | 0 | 0 | 0 | 0 | 0 | 0 | 0 | 0 | 0 | 0 | 1 | 0 | 0 | 0 | 0 | 0 | 0 | 0 | 1 | 0 | 0 | 0 | 0 | 0 | 0 | 0 | 0 | 0 | AAc | Formalin | / | 10 |  |  | 658
1 | 0 | 0 | 0 | 0 | 0 | 0 | 0 | 0 | 0 | 0 | 0 | 0 | 0 | 0 | 0 | 0 | 0 | 0 | 0 | 0 | 0 | 0 | 0 | 0 | 1 | 0 | 0 | 0 | 0 | 0 | 0 | 0 | 0 | 0 | MAc | Trioxane | / | 5 | 0 | 1.4 | 563 | 0.5 | 0.02913535 | 0.1456767 | 0.7978074
1 | 0 | 0 | 0 | 0 | 0 | 0 | 0 | 0 | 0 | 0 | 0 | 0 | 0 | 0 | 0 | 0 | 0 | 0 | 0 | 0 | 0 | 0 | 0 | 0 | 1 | 0 | 0 | 0 | 0 | 0 | 0 | 0 | 0 | 0 | MAc | DMM | / | 0.5 | 0 |  | 683 | 0.5
1 | 0 | 0 | 0 | 0 | 0 | 0 | 0 | 0 | 0 | 0 | 0 | 0 | 0 | 0 | 0 | 0 | 0 | 0 | 0 | 0 | 0 | 0 | 0 | 0 | 1 | 0 | 0 | 0 | 0 | 0 | 0 | 0 | 0 | 0 | MAc | Trioxane | / | 5 | 0 | 1.4 | 563 | 0.5 | 0.02913535 | 0.1456767 | 0.1913143
1 | 0 | 0 | 0 | 0 | 0 | 0 | 0 | 0 | 0 | 0 | 0 | 0 | 0 | 0 | 0 | 0 | 0 | 0 | 0 | 0 | 0 | 0 | 0 | 0 | 1 | 0 | 0 | 0 | 0 | 0 | 0 | 0 | 0 | 0 | MAc | DMM | / | 0.5 | 0 |  | 683 | 0.5
1 | 0 | 0 | 0 | 0 | 0 | 0 | 0 | 0 | 0 | 0 | 0 | 0 | 0 | 0 | 0 | 0 | 0 | 0 | 0 | 0 | 0 | 0 | 0 | 0 | 1 | 0 | 0 | 0 | 0 | 0 | 0 | 0 | 0 | 0 | MAc | DMM | / | 0.5 | 0 |  | 653 | 0.5
1 | 0 | 0 | 0 | 0 | 0 | 0 | 0 | 0 | 0 | 0 | 0 | 0 | 0 | 0 | 0 | 0 | 0 | 0 | 0 | 0 | 0 | 0 | 0 | 0 | 1 | 0 | 0 | 0 | 0 | 0 | 0 | 0 | 0 | 0 | MAc | Trioxane | / | 5 | 0 | 1.4 | 563 | 0.5 | 0.02913535 | 0.1456767 | 0.578593
1 | 0 | 0 | 0 | 0 | 0 | 0 | 0 | 0 | 0 | 0 | 0 | 0 | 0 | 0 | 0 | 0 | 0 | 0 | 0 | 0 | 0 | 0 | 0 | 0 | 1 | 0 | 0 | 0 | 0 | 0 | 0 | 0 | 0 | 0 | MAc | DMM | / | 0.5 | 0 |  | 623 | 0.5
1 | 0 | 0 | 0 | 0 | 0 | 0 | 0 | 0 | 0 | 0 | 0 | 0 | 0 | 0 | 0 | 0 | 0 | 0 | 0 | 0 | 0 | 0 | 0 | 0 | 1 | 0 | 0 | 0 | 0 | 0 | 0 | 0 | 0 | 0 | MAc | DMM | / | 2 | 0 |  | 623 | 0.5
1 | 0 | 0 | 0 | 0 | 0 | 0 | 0 | 0 | 0 | 0 | 0 | 0 | 0 | 0 | 0 | 0 | 0 | 0 | 0 | 0 | 0 | 0 | 0 | 0 | 1 | 0 | 0 | 0 | 0 | 0 | 0 | 0 | 0 | 0 | MAc | DMM | / | 0.5 | 0 |  | 673 | 0.5
1 | 0 | 0 | 0 | 0 | 0 | 0 | 0 | 0 | 0 | 0 | 0 | 0 | 0 | 0 | 0 | 0 | 0 | 0 | 0 | 0 | 0 | 0 | 0 | 0 | 1 | 0 | 0 | 0 | 0 | 0 | 0 | 0 | 0 | 0 | MAc | DMM | / | 0.5 | 0 |  | 623 | 0.5
1 | 0 | 0 | 0 | 0 | 0 | 0 | 0 | 1 | 0 | 0 | 0 | 0 | 0 | 0 | 0 | 0 | 0 | 0 | 0 | 0 | 0 | 0 | 0 | 0 | 1 | 0 | 0 | 0 | 0 | 0 | 0 | 0 | 0 | 0 | MAc | DMM | / | 0.5 | 0 |  | 623 | 0.5
1 | 0 | 0 | 0 | 0 | 0 | 0 | 0 | 0 | 0 | 0 | 0 | 0 | 0 | 0 | 0 | 0 | 0 | 0 | 0 | 0 | 0 | 0 | 0 | 0 | 1 | 0 | 0 | 0 | 0 | 0 | 0 | 0 | 0 | 0 | MAc | DMM | / | 0.5 | 0 |  | 623 | 0.5
1 | 0 | 0 | 0 | 0 | 0 | 0 | 0 | 0 | 0 | 0 | 0 | 0 | 0 | 0 | 0 | 0 | 1 | 0 | 0 | 0 | 0 | 0 | 0 | 0 | 1 | 0 | 0 | 0 | 0 | 0 | 0 | 0 | 0 | 0 | MAc | DMM | / | 0.5 | 0 |  | 623 | 0.5
1 | 0 | 0 | 0 | 0 | 0 | 0 | 0 | 0 | 0 | 0 | 0 | 0 | 0 | 0 | 0 | 0 | 1 | 0 | 0 | 0 | 0 | 0 | 0 | 0 | 1 | 0 | 0 | 0 | 0 | 0 | 0 | 0 | 0 | 0 | MAc | DMM | / | 0.5 | 0 |  | 623 | 0.5
1 | 0 | 0 | 0 | 0 | 0 | 0 | 0 | 0 | 0 | 0 | 0 | 0 | 0 | 0 | 0 | 0 | 0 | 0 | 0 | 0 | 0 | 0 | 0 | 0 | 1 | 0 | 0 | 0 | 0 | 0 | 0 | 0 | 0 | 0 | MAc | Trioxane | / | 5 | 0 | 1.4 | 563 | 0.5 | 0.02913535 | 0.1456767 | 1.061197
1 | 0 | 0 | 0 | 0 | 0 | 0 | 0 | 0 | 0 | 0 | 0 | 0 | 0 | 0 | 0 | 0 | 0 | 0 | 0 | 0 | 0 | 0 | 0 | 0 | 1 | 0 | 0 | 0 | 0 | 0 | 0 | 0 | 0 | 0 | MAc | Trioxane | / | 5 | 0 | 1.4 | 583 | 0.5 | 0.02913535 | 0.1456767 | 0.6569787
1 | 0 | 0 | 0 | 0 | 0 | 0 | 0 | 0 | 0 | 0 | 0 | 0 | 0 | 0 | 0 | 0 | 0 | 0 | 0 | 0 | 0 | 0 | 0 | 0 | 1 | 0 | 0 | 0 | 0 | 0 | 0 | 0 | 0 | 0 | MAc | Trioxane | / | 5 | 0 | 1.4 | 563 | 0.5 | 0.02913535 | 0.1456767 | 1.498629
1 | 0 | 0 | 0 | 0 | 0 | 0 | 0 | 0 | 0 | 0 | 0 | 0 | 0 | 0 | 0 | 0 | 0 | 0 | 0 | 0 | 0 | 0 | 0 | 0 | 1 | 0 | 0 | 0 | 0 | 0 | 0 | 0 | 0 | 0 | MAc | Trioxane | / | 5 | 0 | 1.4 | 583 | 0.5 | 0.02913535 | 0.1456767 | 0.9854681
1 | 0 | 0 | 0 | 0 | 0 | 0 | 0 | 0 | 0 | 0 | 0 | 0 | 0 | 0 | 0 | 0 | 0 | 0 | 0 | 0 | 0 | 0 | 0 | 0 | 1 | 0 | 0 | 0 | 0 | 0 | 0 | 0 | 0 | 0 | MAc | DMM | / | 0.5 | 0 |  | 683 | 0.5
0 | 0 | 0 | 0 | 0 | 0 | 0 | 0 | 0 | 0 | 0 | 1 | 0 | 0 | 0 | 0 | 0 | 0 | 0 | 0 | 0 | 0 | 0 | 0 | 0 | 1 | 0 | 0 | 0 | 0 | 0 | 0 | 0 | 0 | 0 | MAc | Trioxane | Methanol | 0.5 | 1 |  | 663
0 | 0 | 0 | 0 | 0 | 0 | 0 | 0 | 0 | 0 | 0 | 0 | 0 | 1 | 0 | 0 | 0 | 0 | 0 | 0 | 0 | 0 | 0 | 0 | 0 | 1 | 0 | 0 | 0 | 0 | 0 | 0 | 0 | 0 | 0 | MAc | Trioxane | Methanol | 0.5 | 1 |  | 663
1 | 0 | 0 | 0 | 0 | 0 | 0 | 0 | 0 | 0 | 0 | 0 | 0 | 0 | 1 | 0 | 0 | 0 | 0 | 0 | 0 | 0 | 0 | 0 | 0 | 1 | 0 | 0 | 0 | 0 | 0 | 0 | 0 | 0 | 0 | AAc | Formalin | / | 10 |  |  | 658
0 | 0 | 0 | 0 | 0 | 0 | 0 | 0 | 0 | 0 | 0 | 0 | 0 | 0 | 0 | 0 | 1 | 0 | 0 | 0 | 0 | 0 | 0 | 0 | 0 | 0 | 0 | 0 | 0 | 0 | 0 | 0 | 0 | 0 | 0 | HAc | Formalin | Commercial formalin | 2.5 |  | 1.333333 | 633 | 3 | 0.3064103 | 0.7660258 | 1.586164
0 | 0 | 0 | 0 | 0 | 0 | 0 | 0 | 0 | 0 | 0 | 0 | 0 | 0 | 0 | 0 | 1 | 0 | 0 | 0 | 0 | 1 | 0 | 0 | 0 | 1 | 0 | 0 | 0 | 0 | 0 | 0 | 0 | 0 | 0 | HAc | Trioxane | / | 3 | 0 | 2.287839 | 633 | 3 | 0.6660957 | 1.998287 | 4.075574
0 | 0 | 0 | 0 | 0 | 0 | 0 | 0 | 0 | 0 | 0 | 0 | 0 | 0 | 0 | 0 | 0 | 1 | 0 | 0 | 0 | 0 | 0 | 0 | 0 | 1 | 0 | 0 | 0 | 0 | 0 | 0 | 0 | 0 | 0 | MAc | Trioxane | Methanol | 0.5 | 1 |  | 663
0 | 0 | 0 | 0 | 0 | 0 | 0 | 0 | 0 | 0 | 0 | 0 | 0 | 0 | 0 | 0 | 0 | 0 | 1 | 0 | 0 | 0 | 0 | 0 | 0 | 0 | 0 | 0 | 0 | 0 | 0 | 0 | 0 | 0 | 0 | MAc | Trioxane | / | 5 |  | 1 | 623 | 6 | 0.2516199 | 1.258099 | 0.5065108
0 | 0 | 0 | 0 | 0 | 0 | 0 | 0 | 0 | 0 | 0 | 0 | 0 | 0 | 0 | 0 | 0 | 0 | 1 | 0 | 0 | 0 | 0 | 0 | 0 | 0 | 0 | 0 | 0 | 0 | 0 | 0 | 0 | 0 | 0 | HAc | Formalin | Commercial formalin | 2.5 |  | 1.333333 | 633 | 3 | 0.3064103 | 0.7660258 | 1.113618
0 | 0 | 0 | 0 | 0 | 0 | 0 | 0 | 0 | 0 | 0 | 0 | 0 | 0 | 0 | 0 | 0 | 0 | 0 | 0 | 0 | 1 | 0 | 0 | 0 | 1 | 0 | 0 | 0 | 0 | 0 | 0 | 0 | 0 | 0 | MAc | Trioxane | / | 5 |  | 1.2 | 623 | 5 | 0.2516199 | 1.258099 | 0.1455692
0 | 0 | 0 | 0 | 0 | 0 | 0 | 0 | 0 | 0 | 0 | 0 | 0 | 0 | 0 | 0 | 0 | 0 | 0 | 0 | 0 | 1 | 0 | 0 | 0 | 1 | 0 | 0 | 0 | 0 | 0 | 0 | 0 | 0 | 0 | MAc | Trioxane | / | 5 |  | 1.2 | 623 | 5 | 0.2516199 | 1.258099 | 0.2176466
0 | 0 | 0 | 0 | 0 | 0 | 0 | 0 | 0 | 0 | 0 | 0 | 0 | 0 | 0 | 0 | 0 | 0 | 0 | 0 | 0 | 0 | 1 | 0 | 0 | 1 | 0 | 0 | 0 | 0 | 0 | 0 | 0 | 0 | 0 | MAc | Trioxane | Methanol | 0.5 | 1 |  | 663
0 | 0 | 0 | 0 | 0 | 0 | 0 | 0 | 0 | 0 | 0 | 0 | 0 | 0 | 0 | 0 | 0 | 0 | 0 | 0 | 0 | 0 | 0 | 0 | 1 | 0 | 0 | 0 | 0 | 0 | 0 | 0 | 0 | 0 | 0 | MAc | Trioxane | / | 5 |  | 1 | 623 | 6 | 0.2516199 | 1.258099 | 0.05560799
0 | 0 | 0 | 0 | 0 | 0 | 0 | 0 | 0 | 0 | 0 | 0 | 0 | 0 | 0 | 0 | 0 | 0 | 0 | 0 | 0 | 0 | 0 | 0 | 0 | 1 | 0 | 0 | 0 | 0 | 0 | 0 | 0 | 0 | 0 | MAc | Trioxane | / | 0.5 |  | 3.6 | 663 | 0.5 | 0.7548596 | 0.3774298 | 3.739273
0 | 0 | 0 | 0 | 0 | 0 | 0 | 0 | 0 | 0 | 0 | 0 | 0 | 0 | 0 | 0 | 0 | 0 | 0 | 0 | 0 | 0 | 0 | 0 | 0 | 1 | 0 | 0 | 0 | 0 | 0 | 0 | 0 | 0 | 0 | MAc | Trioxane | Methanol | 3 | 3 | 7.2 | 663 | 0.5 | 0.1666796 | 0.5000389 | 0
0 | 0 | 0 | 0 | 0 | 1 | 0 | 0 | 0 | 0 | 0 | 0 | 0 | 0 | 0 | 0 | 0 | 0 | 0 | 0 | 0 | 0 | 0 | 0 | 0 | 1 | 0 | 0 | 0 | 0 | 0 | 0 | 0 | 0 | 0 | MAc | Trioxane | Methanol | 3 | 3 | 7.2 | 663 | 0.5 | 0.1666796 | 0.5000389 | 3.197043
0 | 0 | 0 | 0 | 0 | 0 | 0 | 0 | 0 | 0 | 0 | 0 | 0 | 0 | 0 | 0 | 0 | 1 | 0 | 0 | 0 | 0 | 0 | 0 | 0 | 1 | 0 | 0 | 0 | 0 | 0 | 0 | 0 | 0 | 0 | AAc | Formalin | / | 10 |  |  | 658
0 | 0 | 0 | 0 | 1 | 0 | 0 | 0 | 0 | 0 | 0 | 0 | 0 | 0 | 0 | 0 | 0 | 0 | 0 | 0 | 0 | 0 | 0 | 0 | 0 | 1 | 0 | 0 | 0 | 0 | 0 | 0 | 0 | 0 | 0 | AAc | Formalin | / | 10 |  |  | 658
0 | 0 | 0 | 0 | 0 | 0 | 0 | 0 | 0 | 0 | 0 | 0 | 0 | 0 | 0 | 0 | 0 | 1 | 0 | 0 | 0 | 0 | 0 | 0 | 0 | 1 | 0 | 0 | 0 | 0 | 0 | 0 | 0 | 0 | 0 | AAc | Formalin | / | 10 |  |  | 658
0 | 0 | 0 | 0 | 0 | 0 | 0 | 0 | 0 | 0 | 0 | 1 | 0 | 0 | 0 | 0 | 0 | 0 | 0 | 0 | 0 | 0 | 0 | 0 | 0 | 1 | 0 | 0 | 0 | 0 | 0 | 0 | 0 | 0 | 0 | AAc | Formalin | / | 10 |  |  | 658
0 | 0 | 0 | 0 | 0 | 0 | 0 | 0 | 0 | 0 | 0 | 0 | 0 | 0 | 0 | 0 | 0 | 0 | 0 | 0 | 0 | 0 | 1 | 0 | 0 | 1 | 0 | 0 | 0 | 0 | 0 | 0 | 0 | 0 | 0 | AAc | Formalin | / | 10 |  |  | 658
0 | 0 | 0 | 0 | 0 | 0 | 0 | 0 | 1 | 0 | 0 | 0 | 0 | 0 | 0 | 0 | 0 | 0 | 0 | 0 | 0 | 0 | 0 | 0 | 0 | 1 | 0 | 0 | 0 | 0 | 0 | 0 | 0 | 0 | 0 | AAc | Formalin | / | 10 |  |  | 658
0 | 0 | 1 | 0 | 0 | 0 | 0 | 0 | 0 | 0 | 0 | 0 | 0 | 0 | 0 | 0 | 0 | 0 | 0 | 0 | 0 | 0 | 0 | 0 | 0 | 1 | 0 | 0 | 0 | 0 | 0 | 0 | 0 | 0 | 0 | AAc | Formalin | / | 10 |  |  | 658
1 | 0 | 0 | 0 | 0 | 0 | 0 | 0 | 0 | 0 | 0 | 0 | 0 | 0 | 0 | 0 | 0 | 0 | 0 | 0 | 0 | 0 | 0 | 0 | 0 | 1 | 0 | 0 | 0 | 0 | 0 | 0 | 0 | 0 | 0 | AAc | Formalin | / | 10 |  |  | 658
0 | 0 | 0 | 0 | 0 | 0 | 0 | 0 | 0 | 0 | 0 | 0 | 0 | 0 | 0 | 0 | 0 | 0 | 0 | 0 | 0 | 1 | 0 | 0 | 0 | 1 | 0 | 0 | 0 | 0 | 0 | 0 | 0 | 0 | 0 | AAc | Formalin | / | 10 |  |  | 658
0 | 0 | 0 | 0 | 0 | 0 | 0 | 0 | 0 | 0 | 0 | 0 | 0 | 0 | 0 | 0 | 0 | 0 | 0 | 0 | 0 | 0 | 0 | 0 | 0 | 1 | 0 | 0 | 0 | 0 | 0 | 0 | 0 | 0 | 0 | MAc | Trioxane | Methanol | 0.5 | 1 |  | 663
0 | 0 | 0 | 0 | 0 | 0 | 0 | 0 | 0 | 0 | 0 | 0 | 0 | 0 | 0 | 0 | 0 | 0 | 0 | 0 | 0 | 0 | 0 | 0 | 0 | 1 | 0 | 0 | 0 | 0 | 0 | 0 | 0 | 0 | 0 | MAc | Trioxane | Methanol | 0.5 | 1 |  | 663
0 | 0 | 0 | 0 | 0 | 0 | 0 | 0 | 0 | 0 | 0 | 0 | 0 | 0 | 0 | 0 | 0 | 0 | 0 | 0 | 0 | 0 | 0 | 0 | 0 | 1 | 0 | 0 | 0 | 0 | 0 | 0 | 0 | 0 | 0 | MAc | Trioxane | Methanol | 0.5 | 1 |  | 663
0 | 0 | 0 | 0 | 0 | 0 | 0 | 0 | 0 | 0 | 0 | 0 | 0 | 0 | 0 | 0 | 0 | 0 | 0 | 0 | 0 | 0 | 0 | 0 | 0 | 1 | 0 | 0 | 0 | 0 | 0 | 0 | 0 | 0 | 0 | MAc | Trioxane | Methanol | 0.5 | 1 |  | 663
0 | 0 | 0 | 0 | 0 | 0 | 0 | 0 | 0 | 0 | 0 | 0 | 0 | 0 | 0 | 0 | 0 | 0 | 0 | 0 | 0 | 0 | 0 | 0 | 0 | 1 | 0 | 0 | 0 | 0 | 0 | 0 | 0 | 0 | 0 | MAc | Trioxane | / | 5 |  | 1 | 623 | 6 | 0.2516199 | 1.258099 | 0.3341512
0 | 0 | 0 | 0 | 0 | 0 | 0 | 0 | 0 | 0 | 0 | 0 | 0 | 0 | 0 | 0 | 0 | 0 | 0 | 0 | 0 | 0 | 0 | 0 | 0 | 1 | 0 | 0 | 0 | 0 | 0 | 0 | 0 | 0 | 0 | MAc | Trioxane | Methanol | 1 | 2 | 1.2 | 628 | 3 | 0.3738403 | 0.3738403 | 0.006491811
0 | 0 | 0 | 0 | 0 | 0 | 0 | 0 | 0 | 0 | 0 | 0 | 0 | 0 | 0 | 0 | 0 | 0 | 0 | 0 | 0 | 0 | 0 | 0 | 0 | 0 | 0 | 0 | 0 | 0 | 1 | 0 | 0 | 0 | 0 | HAc | Formalin | Commercial formalin | 2.5 |  | 0.44 | 633 | 3 | 0.1018814 | 0.2547036 | 0.1319976
0 | 0 | 0 | 0 | 0 | 0 | 0 | 0 | 0 | 0 | 0 | 0 | 0 | 0 | 0 | 0 | 0 | 0 | 0 | 0 | 0 | 0 | 0 | 0 | 0 | 0 | 0 | 0 | 0 | 0 | 1 | 0 | 0 | 0 | 0 | MAc | Trioxane | Methanol | 0.5 | 1 | 7.2 | 663 | 0.5 | 0.7476805 | 0.3738403 | 4.665168
0 | 0 | 1 | 0 | 0 | 0 | 0 | 0 | 0 | 0 | 0 | 0 | 0 | 0 | 0 | 0 | 0 | 0 | 0 | 0 | 0 | 0 | 0 | 0 | 0 | 0 | 0 | 0 | 0 | 0 | 1 | 0 | 0 | 0 | 0 | MAc | Trioxane | Methanol | 0.5 | 1 | 7.2 | 663 | 0.5 | 0.7476805 | 0.3738403 | 9.18235
0 | 0 | 0 | 0 | 0 | 0 | 0 | 0 | 0 | 0 | 0 | 0 | 0 | 0 | 0 | 0 | 0 | 0 | 0 | 0 | 0 | 0 | 0 | 0 | 0 | 0 | 0 | 0 | 0 | 0 | 1 | 0 | 0 | 0 | 0 | MAc | Trioxane | / | 5 |  | 1 | 623 | 6 | 0.2516199 | 1.258099 | 0.2023024
1 | 0 | 0 | 0 | 0 | 0 | 0 | 0 | 0 | 0 | 0 | 0 | 0 | 0 | 0 | 0 | 0 | 0 | 0 | 0 | 0 | 0 | 0 | 0 | 0 | 0 | 0 | 0 | 0 | 0 | 1 | 0 | 0 | 0 | 0 | MAc | Trioxane | Methanol | 0.5 | 1 | 7.2 | 663 | 0.5 | 0.7476805 | 0.3738403 | 14.90165
1 | 0 | 1 | 0 | 0 | 0 | 0 | 0 | 0 | 0 | 0 | 0 | 0 | 0 | 0 | 0 | 0 | 0 | 0 | 0 | 0 | 0 | 0 | 0 | 0 | 0 | 0 | 0 | 0 | 0 | 1 | 0 | 0 | 0 | 0 | MAc | Trioxane | Methanol | 0.5 | 1 | 7.2 | 663 | 0.5 | 0.7476805 | 0.3738403 | 20.23223
0 | 0 | 0 | 0 | 0 | 0 | 0 | 0 | 0 | 0 | 0 | 0 | 0 | 0 | 0 | 0 | 0 | 0 | 0 | 0 | 0 | 1 | 0 | 0 | 0 | 0 | 0 | 0 | 0 | 0 | 1 | 0 | 0 | 0 | 0 | HAc | Formalin | Paraformaldehyde | 1 |  |  | 623 | 3.5
0 | 0 | 0 | 0 | 0 | 0 | 0 | 0 | 0 | 0 | 1 | 0 | 0 | 0 | 0 | 0 | 0 | 0 | 0 | 0 | 0 | 1 | 0 | 0 | 0 | 0 | 0 | 0 | 0 | 0 | 1 | 0 | 0 | 0 | 0 | HAc | Formalin | Paraformaldehyde | 1 |  |  | 623 | 2.5
0 | 0 | 0 | 0 | 0 | 0 | 0 | 0 | 0 | 0 | 1 | 0 | 0 | 0 | 0 | 0 | 0 | 0 | 0 | 0 | 0 | 1 | 0 | 0 | 0 | 0 | 0 | 0 | 0 | 0 | 1 | 0 | 0 | 0 | 0 | HAc | Formalin | Paraformaldehyde | 1 |  |  | 653 | 2.5
0 | 0 | 0 | 0 | 0 | 0 | 0 | 0 | 0 | 0 | 1 | 0 | 0 | 0 | 0 | 0 | 0 | 0 | 0 | 0 | 0 | 1 | 0 | 0 | 0 | 0 | 0 | 0 | 0 | 0 | 1 | 0 | 0 | 0 | 0 | HAc | Formalin | Paraformaldehyde | 1 |  |  | 653 | 2.5
0 | 0 | 0 | 0 | 0 | 0 | 0 | 0 | 0 | 0 | 1 | 0 | 0 | 0 | 0 | 0 | 0 | 0 | 0 | 0 | 0 | 1 | 0 | 0 | 0 | 0 | 0 | 0 | 0 | 0 | 1 | 0 | 0 | 0 | 0 | HAc | Formalin | Paraformaldehyde | 1 |  |  | 623 | 2.5
0 | 0 | 0 | 0 | 0 | 0 | 0 | 0 | 0 | 0 | 0 | 0 | 0 | 0 | 0 | 0 | 0 | 0 | 0 | 0 | 0 | 1 | 0 | 1 | 0 | 0 | 0 | 0 | 0 | 0 | 1 | 0 | 0 | 0 | 0 | HAc | Formalin | / | 0.2 | 0 | 1 | 633 | 3 | 0.5820065 | 0.1164013 | 0.8264492
0 | 0 | 0 | 0 | 0 | 0 | 0 | 0 | 0 | 0 | 0 | 0 | 0 | 0 | 0 | 0 | 0 | 0 | 0 | 0 | 0 | 1 | 0 | 1 | 0 | 0 | 0 | 0 | 0 | 0 | 1 | 0 | 0 | 0 | 0 | HAc | Formalin | / | 2.5 | 0 | 1 | 633 | 3 | 0.2298077 | 0.5745193 | 2.051034
0 | 0 | 0 | 0 | 0 | 0 | 0 | 0 | 0 | 0 | 0 | 0 | 0 | 0 | 0 | 0 | 0 | 0 | 0 | 0 | 0 | 1 | 0 | 1 | 0 | 0 | 0 | 0 | 0 | 0 | 1 | 0 | 0 | 0 | 0 | HAc | Formalin | / | 0.4 | 0 | 1.66 | 633 | 3 | 0.8525176 | 0.341007 | 2.283383
0 | 0 | 0 | 0 | 0 | 0 | 0 | 0 | 0 | 0 | 0 | 0 | 0 | 0 | 0 | 0 | 0 | 0 | 0 | 0 | 0 | 1 | 0 | 1 | 0 | 0 | 0 | 0 | 0 | 0 | 1 | 0 | 0 | 0 | 0 | HAc | Formalin | / | 0.4 | 0 | 1 | 633 | 3 | 0.5135648 | 0.2054259 | 1.294475
0 | 0 | 0 | 0 | 0 | 0 | 0 | 0 | 1 | 0 | 0 | 0 | 0 | 0 | 0 | 0 | 0 | 0 | 0 | 0 | 0 | 1 | 0 | 1 | 0 | 0 | 0 | 0 | 0 | 0 | 1 | 0 | 0 | 0 | 0 | HAc | Formalin | / | 0.4 | 0 | 1 | 633 | 3 | 0.5135648 | 0.2054259 | 1.766124
0 | 0 | 0 | 0 | 0 | 0 | 0 | 0 | 1 | 0 | 0 | 0 | 0 | 0 | 0 | 0 | 0 | 0 | 0 | 0 | 0 | 1 | 0 | 1 | 0 | 0 | 0 | 0 | 0 | 0 | 1 | 0 | 0 | 0 | 0 | HAc | Formalin | / | 2.5 | 0 | 1 | 633 | 3 | 0.2298077 | 0.5745193 | 2.89114
0 | 0 | 0 | 0 | 0 | 0 | 0 | 0 | 0 | 0 | 0 | 0 | 0 | 0 | 0 | 0 | 0 | 0 | 0 | 0 | 0 | 1 | 0 | 1 | 0 | 0 | 0 | 0 | 0 | 0 | 1 | 0 | 0 | 0 | 0 | HAc | Formalin | / | 0.4 | 0 | 1 | 633 | 2 | 0.3423765 | 0.1369506 | 1.630843
0 | 0 | 0 | 0 | 0 | 0 | 0 | 0 | 0 | 0 | 0 | 0 | 0 | 0 | 0 | 0 | 0 | 0 | 0 | 0 | 0 | 1 | 0 | 1 | 0 | 0 | 0 | 0 | 0 | 0 | 1 | 0 | 0 | 0 | 0 | HAc | Formalin | / | 2.5 | 0 | 1 | 633 | 2 | 0.1532052 | 0.3830129 | 2.629352
0 | 0 | 0 | 0 | 0 | 0 | 0 | 0 | 0 | 0 | 0 | 0 | 0 | 0 | 0 | 0 | 0 | 0 | 0 | 0 | 0 | 1 | 0 | 1 | 0 | 0 | 0 | 0 | 0 | 0 | 1 | 0 | 0 | 0 | 0 | HAc | Formalin | / | 2.5 | 0 | 5 | 633 | 2 | 0.7660258 | 1.915064 | 7.338151
1 | 0 | 0 | 0 | 0 | 0 | 0 | 0 | 0 | 0 | 0 | 0 | 0 | 0 | 0 | 0 | 0 | 0 | 0 | 0 | 0 | 1 | 0 | 0 | 0 | 0 | 0 | 0 | 0 | 0 | 0 | 1 | 0 | 0 | 0 | MAc | Trioxane | / | 5 |  | 1 | 623 | 6 | 0.2516199 | 1.258099 | 0.890986
1 | 0 | 0 | 0 | 0 | 0 | 0 | 0 | 0 | 0 | 0 | 0 | 0 | 0 | 0 | 0 | 0 | 0 | 0 | 0 | 0 | 1 | 0 | 0 | 0 | 0 | 0 | 0 | 0 | 0 | 0 | 1 | 0 | 0 | 0 | MAc | Trioxane | / | 5 |  | 1 | 623 | 6 | 0.2516199 | 1.258099 | 0.9722592
1 | 1 | 0 | 0 | 0 | 0 | 0 | 0 | 0 | 0 | 0 | 0 | 0 | 0 | 0 | 0 | 0 | 0 | 0 | 0 | 0 | 1 | 0 | 0 | 0 | 0 | 0 | 0 | 0 | 0 | 0 | 1 | 1 | 0 | 0 | HAc | Formalin | Paraformaldehyde | 1 |  |  | 648 | 0.88
1 | 0 | 0 | 0 | 0 | 0 | 0 | 0 | 0 | 0 | 0 | 0 | 0 | 0 | 0 | 0 | 0 | 0 | 0 | 0 | 0 | 0 | 0 | 0 | 0 | 1 | 0 | 0 | 0 | 0 | 0 | 0 | 0 | 0 | 0 | HAc | Formalin | / | 3 |  | 2.666667 | 623 | 3 | 0.5415746 | 1.624724 | 2.486911
1 | 0 | 0 | 0 | 0 | 0 | 0 | 0 | 0 | 0 | 0 | 0 | 0 | 0 | 0 | 0 | 0 | 0 | 0 | 0 | 0 | 0 | 0 | 0 | 0 | 1 | 0 | 0 | 0 | 0 | 0 | 0 | 0 | 0 | 0 | HAc | Formalin | / | 3 |  | 2.666667 | 643 | 3 | 0.5415746 | 1.624724 | 4.21891
0 | 0 | 0 | 0 | 0 | 0 | 0 | 0 | 0 | 0 | 0 | 0 | 0 | 0 | 0 | 0 | 0 | 0 | 0 | 0 | 0 | 1 | 0 | 0 | 0 | 1 | 0 | 0 | 0 | 0 | 0 | 1 | 0 | 0 | 0 | HAc | Formalin | Methanol | 2.5 | 1 | 1.33 | 633 | 3 | 0.3064103 | 0.7660258 | 3.508839
0 | 0 | 0 | 0 | 0 | 0 | 0 | 0 | 0 | 0 | 0 | 0 | 0 | 0 | 0 | 0 | 0 | 0 | 0 | 0 | 0 | 1 | 0 | 0 | 0 | 1 | 0 | 0 | 0 | 0 | 0 | 1 | 0 | 0 | 0 | HAc | Formalin | Commercial formalin | 3 |  | 0.44 | 633 | 3 | 0.08935981 | 0.2680794 | 0.8882615
0 | 0 | 0 | 0 | 0 | 0 | 0 | 0 | 0 | 0 | 0 | 0 | 0 | 0 | 0 | 0 | 0 | 0 | 1 | 0 | 0 | 1 | 0 | 0 | 0 | 0 | 0 | 0 | 0 | 0 | 0 | 1 | 0 | 0 | 0 | MAc | Trioxane | / | 5 |  | 1 | 623 | 6 | 0.2516199 | 1.258099 | 0.8248099
0 | 0 | 0 | 0 | 0 | 0 | 0 | 0 | 0 | 0 | 0 | 0 | 0 | 0 | 0 | 0 | 0 | 0 | 0 | 0 | 0 | 1 | 0 | 0 | 0 | 0 | 0 | 0 | 0 | 0 | 0 | 1 | 0 | 0 | 0 | HAc | Formalin | Commercial formalin | 2.5 |  |  | 648 | 20 | 0.2033333 | 0.51 | 0.50102
0 | 0 | 0 | 0 | 0 | 0 | 0 | 0 | 0 | 0 | 0 | 0 | 0 | 0 | 0 | 0 | 0 | 0 | 0 | 0 | 0 | 1 | 0 | 0 | 0 | 0 | 0 | 0 | 0 | 0 | 0 | 1 | 0 | 0 | 0 | HAc | Formalin | Commercial formalin | 2.5 |  |  | 623 | 20 | 0.2033333 | 0.51 | 0.466193
0 | 0 | 0 | 0 | 0 | 0 | 0 | 0 | 0 | 0 | 0 | 0 | 0 | 0 | 0 | 0 | 0 | 0 | 0 | 0 | 0 | 1 | 0 | 0 | 0 | 0 | 0 | 0 | 0 | 0 | 0 | 1 | 0 | 0 | 0 | MAc | Formalin | Commercial formalin | 1.825 |  |  | 653 | 20 | 0.2 | 0.365 | 0.1794
0 | 0 | 0 | 0 | 0 | 0 | 0 | 0 | 0 | 0 | 0 | 0 | 0 | 0 | 0 | 0 | 0 | 0 | 0 | 0 | 0 | 1 | 0 | 0 | 0 | 0 | 0 | 0 | 0 | 0 | 0 | 1 | 0 | 0 | 0 | HAc | Trioxane | / | 2.235294 |  |  | 593 | 20 | 0.2833333 | 0.6333333 | 0.833
0 | 0 | 0 | 0 | 0 | 0 | 0 | 0 | 0 | 0 | 0 | 0 | 0 | 0 | 0 | 0 | 0 | 0 | 0 | 0 | 0 | 1 | 0 | 0 | 0 | 0 | 0 | 0 | 0 | 0 | 0 | 1 | 0 | 0 | 0 | HAc | Trioxane | / | 2.235294 |  |  | 593 | 20 | 0.2833333 | 0.6333333 | 0.77265
0 | 0 | 0 | 0 | 0 | 0 | 0 | 0 | 0 | 0 | 0 | 0 | 0 | 0 | 0 | 0 | 0 | 0 | 0 | 0 | 0 | 1 | 0 | 0 | 0 | 0 | 0 | 0 | 0 | 0 | 0 | 1 | 0 | 0 | 0 | MAc | Trioxane | / | 1.813333 |  |  | 653 | 20 | 0.25 | 0.4533333 | 0.2715
0 | 0 | 0 | 0 | 0 | 0 | 0 | 0 | 0 | 0 | 0 | 0 | 0 | 0 | 0 | 0 | 0 | 0 | 0 | 0 | 0 | 1 | 0 | 0 | 0 | 0 | 0 | 0 | 0 | 0 | 0 | 1 | 0 | 0 | 1 | HAc | Trioxane | / | 2.235294 |  |  | 593 | 20 | 0.2833333 | 0.6333333 | 0.6375
0 | 0 | 0 | 0 | 0 | 0 | 1 | 0 | 0 | 0 | 0 | 0 | 0 | 0 | 0 | 0 | 0 | 0 | 0 | 0 | 0 | 1 | 0 | 0 | 0 | 0 | 0 | 0 | 0 | 0 | 0 | 1 | 0 | 0 | 0 | HAc | Trioxane | / | 2.235294 |  |  | 593 | 20 | 0.2833333 | 0.6333333 | 0.6035
0 | 0 | 0 | 0 | 0 | 0 | 0 | 0 | 0 | 0 | 0 | 0 | 0 | 0 | 0 | 0 | 0 | 0 | 1 | 0 | 0 | 1 | 0 | 0 | 0 | 0 | 0 | 0 | 0 | 0 | 0 | 1 | 0 | 0 | 0 | HAc | Trioxane | / | 2.235294 |  |  | 593 | 20 | 0.2833333 | 0.6333333 | 0.7055
0 | 0 | 0 | 0 | 0 | 0 | 0 | 0 | 0 | 0 | 0 | 0 | 0 | 0 | 0 | 0 | 0 | 0 | 0 | 0 | 0 | 1 | 0 | 0 | 0 | 0 | 0 | 0 | 0 | 1 | 0 | 1 | 0 | 0 | 0 | HAc | Trioxane | / | 2.235294 |  |  | 593 | 20 | 0.2833333 | 0.6333333 | 0.374
0 | 0 | 0 | 0 | 0 | 0 | 0 | 0 | 0 | 0 | 0 | 0 | 0 | 0 | 0 | 0 | 0 | 0 | 0 | 0 | 0 | 1 | 0 | 0 | 0 | 0 | 0 | 0 | 0 | 0 | 1 | 1 | 0 | 0 | 0 | HAc | Trioxane | / | 2.102857 |  |  | 573 | 1.648352 | 0.2916667 | 0.6133333 | 5.998417
0 | 0 | 0 | 0 | 0 | 0 | 0 | 0 | 0 | 0 | 0 | 0 | 0 | 0 | 0 | 0 | 0 | 0 | 0 | 0 | 0 | 1 | 0 | 0 | 0 | 0 | 0 | 0 | 0 | 0 | 1 | 1 | 0 | 0 | 0 | HAc | Trioxane | / | 2.102857 |  |  | 573 | 1.948052 | 0.2916667 | 0.6133333 | 5.839167
0 | 0 | 0 | 0 | 0 | 0 | 0 | 0 | 0 | 0 | 0 | 0 | 0 | 0 | 0 | 0 | 0 | 0 | 0 | 0 | 0 | 1 | 0 | 0 | 0 | 0 | 0 | 0 | 0 | 0 | 1 | 1 | 0 | 0 | 0 | HAc | Trioxane | / | 2.102857 |  |  | 573 | 2.238806 | 0.2916667 | 0.6133333 | 5.159
0 | 0 | 0 | 0 | 0 | 0 | 0 | 0 | 0 | 0 | 0 | 0 | 0 | 0 | 0 | 0 | 0 | 0 | 0 | 0 | 0 | 1 | 0 | 0 | 0 | 0 | 0 | 0 | 0 | 0 | 1 | 1 | 0 | 0 | 0 | HAc | Trioxane | / | 2.102857 |  |  | 573 | 1.034483 | 0.2916667 | 0.6133333 | 9.08425
0 | 0 | 0 | 0 | 0 | 0 | 0 | 0 | 0 | 0 | 0 | 0 | 0 | 0 | 0 | 0 | 0 | 0 | 0 | 0 | 0 | 1 | 0 | 0 | 0 | 0 | 0 | 0 | 0 | 0 | 1 | 1 | 0 | 0 | 0 | HAc | Trioxane | / | 2.102857 |  |  | 573 | 1.190476 | 0.2916667 | 0.6133333 | 6.8502
0 | 0 | 0 | 0 | 0 | 0 | 0 | 0 | 0 | 0 | 0 | 0 | 0 | 0 | 0 | 0 | 0 | 0 | 0 | 0 | 0 | 1 | 0 | 0 | 0 | 0 | 0 | 0 | 0 | 0 | 1 | 1 | 0 | 0 | 0 | HAc | Trioxane | / | 2.102857 |  |  | 593 | 2.2 | 0.2916667 | 0.6133333 | 4.841136
0 | 0 | 0 | 0 | 0 | 0 | 0 | 0 | 0 | 0 | 0 | 0 | 0 | 0 | 0 | 0 | 0 | 0 | 0 | 0 | 0 | 1 | 0 | 0 | 0 | 0 | 0 | 0 | 0 | 0 | 1 | 1 | 0 | 0 | 0 | HAc | Trioxane | / | 2.102857 |  |  | 593 | 6 | 0.2916667 | 0.6133333 | 2.38175
0 | 0 | 0 | 0 | 0 | 0 | 0 | 0 | 0 | 0 | 0 | 0 | 0 | 0 | 0 | 0 | 0 | 0 | 0 | 0 | 0 | 1 | 0 | 0 | 0 | 0 | 0 | 0 | 0 | 0 | 1 | 1 | 0 | 0 | 0 | HAc | Trioxane | / | 2.102857 |  |  | 593 | 20 | 0.2916667 | 0.6133333 | 0.7669375
0 | 0 | 0 | 0 | 0 | 0 | 0 | 0 | 0 | 0 | 0 | 0 | 0 | 0 | 0 | 0 | 0 | 0 | 0 | 0 | 0 | 1 | 0 | 0 | 0 | 0 | 0 | 0 | 0 | 0 | 1 | 1 | 0 | 0 | 0 | HAc | Trioxane | / | 2.102857 |  |  | 593 | 2.2 | 0.2916667 | 0.6133333 | 6.244318
0 | 0 | 0 | 0 | 0 | 0 | 0 | 0 | 0 | 0 | 0 | 0 | 0 | 0 | 0 | 0 | 0 | 0 | 0 | 0 | 0 | 1 | 0 | 0 | 0 | 0 | 0 | 0 | 0 | 0 | 1 | 1 | 0 | 0 | 0 | HAc | Trioxane | / | 2.102857 |  |  | 593 | 5 | 0.2916667 | 0.6133333 | 3.21895
0 | 0 | 0 | 0 | 0 | 0 | 0 | 0 | 0 | 0 | 0 | 0 | 0 | 0 | 0 | 0 | 0 | 0 | 0 | 0 | 0 | 1 | 0 | 0 | 0 | 0 | 0 | 0 | 0 | 0 | 0 | 1 | 0 | 0 | 0 | MAc | DMM | / | 2 | 0 |  | 613 |  | 0.2 | 0.4
0 | 0 | 0 | 0 | 0 | 0 | 0 | 0 | 0 | 0 | 0 | 0 | 0 | 0 | 0 | 0 | 0 | 0 | 0 | 0 | 0 | 1 | 0 | 0 | 0 | 0 | 0 | 0 | 0 | 0 | 1 | 1 | 0 | 0 | 0 | MAc | DMM | / | 2 | 0 |  | 613 |  | 0.2 | 0.4
0 | 0 | 0 | 0 | 0 | 0 | 0 | 0 | 0 | 0 | 0 | 0 | 0 | 0 | 0 | 0 | 0 | 0 | 0 | 0 | 0 | 1 | 0 | 0 | 0 | 1 | 0 | 0 | 0 | 0 | 0 | 1 | 0 | 0 | 0 | MAc | DMM | / | 2 | 0 |  | 613 |  | 0.2 | 0.4
0 | 0 | 0 | 0 | 0 | 0 | 0 | 0 | 0 | 0 | 0 | 0 | 0 | 0 | 0 | 0 | 0 | 0 | 0 | 0 | 0 | 1 | 0 | 0 | 0 | 0 | 0 | 0 | 0 | 0 | 1 | 1 | 0 | 0 | 0 | MAc | DMM | / | 2 | 0 |  | 613 |  | 0.2 | 0.4
0 | 0 | 0 | 0 | 0 | 0 | 0 | 0 | 0 | 0 | 0 | 0 | 0 | 0 | 0 | 0 | 0 | 0 | 0 | 0 | 0 | 1 | 0 | 0 | 0 | 0 | 0 | 0 | 0 | 0 | 0 | 1 | 0 | 0 | 0 | MAc | Formalin | Commercial formalin + methanol | 2.5 |  |  | 633 | 5 | 0.1018814 | 0.2547036 | 1.19
0 | 0 | 0 | 0 | 0 | 0 | 0 | 0 | 0 | 0 | 0 | 0 | 0 | 0 | 0 | 0 | 0 | 0 | 0 | 0 | 0 | 1 | 0 | 0 | 0 | 0 | 0 | 0 | 0 | 0 | 0 | 1 | 0 | 0 | 0 | HAc | Formalin | Commercial formalin | 2.5 |  | 0.4433333 | 633 | 3 | 0.1018814 | 0.2547036 | 1.715683
0 | 0 | 0 | 0 | 0 | 0 | 0 | 0 | 0 | 0 | 0 | 0 | 0 | 0 | 0 | 0 | 0 | 0 | 0 | 0 | 0 | 1 | 0 | 0 | 0 | 0 | 0 | 0 | 0 | 0 | 0 | 1 | 0 | 0 | 0 | HAc | Formalin | Commercial formalin | 2.5 |  | 2.216667 | 633 | 3 | 0.5094071 | 1.273518 | 4.258644
0 | 0 | 0 | 0 | 0 | 0 | 0 | 0 | 0 | 0 | 0 | 0 | 0 | 0 | 0 | 0 | 0 | 0 | 0 | 0 | 0 | 1 | 0 | 0 | 0 | 0 | 0 | 0 | 0 | 0 | 0 | 1 | 0 | 0 | 0 | HAc | Formalin | Commercial formalin | 2.5 |  | 0.4433333 | 633 | 3 | 0.1018814 | 0.2547036 | 0.7641107
0 | 0 | 0 | 0 | 0 | 0 | 0 | 0 | 0 | 0 | 0 | 0 | 0 | 0 | 0 | 0 | 0 | 0 | 0 | 0 | 0 | 1 | 0 | 0 | 0 | 0 | 0 | 0 | 0 | 0 | 0 | 1 | 0 | 0 | 0 | HAc | Formalin | Commercial formalin | 2.5 |  | 0.4433333 | 633 | 3 | 0.1018814 | 0.2547036 | 1.114583
0 | 0 | 0 | 0 | 0 | 0 | 0 | 0 | 0 | 0 | 0 | 0 | 0 | 0 | 0 | 0 | 0 | 0 | 0 | 0 | 0 | 1 | 0 | 0 | 0 | 0 | 0 | 0 | 0 | 0 | 0 | 1 | 0 | 0 | 0 | HAc | Formalin | Commercial formalin | 2.5 |  | 0.4433333 | 633 | 3 | 0.1018814 | 0.2547036 | 1.328534
0 | 0 | 0 | 0 | 0 | 0 | 0 | 0 | 0 | 0 | 0 | 0 | 0 | 0 | 0 | 0 | 0 | 0 | 0 | 0 | 0 | 1 | 0 | 0 | 0 | 0 | 0 | 0 | 0 | 0 | 0 | 1 | 0 | 0 | 0 | HAc | Formalin | Commercial formalin | 2.5 |  | 0.4433333 | 633 | 3 | 0.1018814 | 0.2547036 | 1.318346
0 | 0 | 0 | 0 | 0 | 0 | 0 | 0 | 0 | 0 | 0 | 0 | 0 | 0 | 0 | 0 | 0 | 0 | 0 | 0 | 0 | 1 | 0 | 0 | 0 | 0 | 0 | 0 | 0 | 0 | 0 | 1 | 0 | 0 | 0 | HAc | Formalin | Commercial formalin | 2.5 |  | 0.4433333 | 633 | 3 | 0.1018814 | 0.2547036 | 1.428378
0 | 0 | 0 | 0 | 0 | 0 | 0 | 0 | 0 | 0 | 0 | 0 | 0 | 0 | 0 | 0 | 0 | 0 | 0 | 0 | 0 | 1 | 0 | 0 | 0 | 0 | 0 | 0 | 0 | 0 | 0 | 1 | 0 | 0 | 0 | HAc | Formalin | Commercial formalin | 2.5 |  | 0.4433333 | 633 | 3 | 0.1018814 | 0.2547036 | 1.110508
0 | 0 | 0 | 0 | 0 | 0 | 0 | 0 | 0 | 0 | 0 | 0 | 0 | 0 | 0 | 0 | 0 | 0 | 0 | 0 | 0 | 1 | 0 | 0 | 0 | 0 | 0 | 0 | 0 | 0 | 0 | 1 | 0 | 0 | 0 | HAc | Formalin | Commercial formalin | 2.5 |  | 1.333333 | 633 | 3 | 0.3064103 | 0.7660258 | 2.435962
0 | 0 | 0 | 0 | 0 | 0 | 0 | 0 | 0 | 0 | 0 | 0 | 0 | 0 | 0 | 0 | 0 | 0 | 0 | 0 | 0 | 1 | 0 | 0 | 0 | 0 | 0 | 0 | 0 | 0 | 0 | 1 | 0 | 0 | 0 | HAc | Formalin | Commercial formalin | 2.5 |  | 1.333333 | 633 | 3 | 0.3064103 | 0.7660258 | 3.247949
0 | 0 | 0 | 0 | 0 | 0 | 0 | 0 | 0 | 0 | 0 | 0 | 0 | 0 | 0 | 0 | 0 | 0 | 1 | 0 | 0 | 1 | 0 | 0 | 0 | 0 | 0 | 0 | 0 | 0 | 1 | 1 | 0 | 0 | 0 | HAc | Formalin | Commercial formalin | 2.5 |  | 1.333333 | 633 | 3 | 0.3064103 | 0.7660258 | 3.846883
0 | 0 | 0 | 0 | 0 | 0 | 0 | 0 | 0 | 0 | 0 | 0 | 0 | 0 | 0 | 0 | 1 | 0 | 0 | 0 | 0 | 1 | 0 | 0 | 0 | 0 | 0 | 0 | 0 | 0 | 1 | 1 | 0 | 0 | 0 | HAc | Formalin | Commercial formalin | 2.5 |  | 1.333333 | 633 | 3 | 0.3064103 | 0.7660258 | 3.546522
0 | 0 | 0 | 0 | 0 | 0 | 0 | 0 | 0 | 0 | 0 | 0 | 0 | 0 | 0 | 0 | 0 | 0 | 0 | 0 | 0 | 1 | 0 | 0 | 0 | 0 | 0 | 0 | 0 | 0 | 1 | 1 | 1 | 0 | 0 | HAc | Formalin | Commercial formalin | 2.5 |  | 1.333333 | 633 | 3 | 0.3064103 | 0.7660258 | 2.792857
0 | 0 | 0 | 1 | 0 | 0 | 0 | 0 | 0 | 0 | 0 | 0 | 0 | 0 | 0 | 0 | 0 | 0 | 0 | 0 | 0 | 1 | 0 | 0 | 0 | 0 | 0 | 0 | 0 | 0 | 1 | 1 | 0 | 0 | 0 | HAc | Formalin | Commercial formalin | 2.5 |  | 1.333333 | 633 | 3 | 0.3064103 | 0.7660258 | 2.242416
0 | 0 | 0 | 0 | 0 | 0 | 0 | 0 | 0 | 0 | 0 | 0 | 0 | 0 | 0 | 0 | 0 | 0 | 0 | 0 | 0 | 1 | 0 | 0 | 0 | 0 | 0 | 0 | 0 | 0 | 1 | 1 | 0 | 0 | 0 | HAc | Formalin | Methanol | 2.5 | 1 | 1.33 | 633 | 3 | 0.3064103 | 0.7660258 | 3.755916
0 | 0 | 0 | 0 | 0 | 0 | 0 | 0 | 0 | 0 | 0 | 0 | 0 | 0 | 0 | 0 | 0 | 0 | 0 | 0 | 0 | 1 | 0 | 0 | 0 | 0 | 1 | 0 | 0 | 0 | 1 | 1 | 0 | 0 | 0 | HAc | Formalin | Methanol | 2.5 | 1 | 1.33 | 633 | 3 | 0.3064103 | 0.7660258 | 3.777669
0 | 0 | 0 | 0 | 0 | 0 | 0 | 0 | 0 | 0 | 0 | 0 | 0 | 0 | 0 | 0 | 0 | 0 | 0 | 0 | 0 | 1 | 0 | 0 | 0 | 0 | 1 | 0 | 0 | 0 | 1 | 1 | 0 | 0 | 0 | HAc | Formalin | Methanol | 2.5 | 1 | 1.33 | 633 | 3 | 0.3064103 | 0.7660258 | 5.132311
0 | 0 | 0 | 0 | 0 | 0 | 0 | 0 | 0 | 0 | 0 | 0 | 0 | 0 | 0 | 0 | 0 | 0 | 0 | 0 | 0 | 1 | 0 | 0 | 0 | 0 | 0 | 0 | 0 | 0 | 0 | 1 | 0 | 0 | 0 | HAc | Trioxane | / | 3.5 |  |  | 623
0 | 0 | 0 | 0 | 0 | 0 | 0 | 0 | 0 | 0 | 0 | 0 | 0 | 0 | 0 | 0 | 0 | 0 | 1 | 0 | 0 | 1 | 0 | 0 | 0 | 0 | 0 | 0 | 0 | 0 | 0 | 1 | 0 | 0 | 0 | HAc | Trioxane | / | 3.5 |  |  | 623
0 | 0 | 0 | 0 | 0 | 0 | 0 | 0 | 0 | 0 | 0 | 0 | 0 | 0 | 0 | 0 | 0 | 0 | 0 | 0 | 0 | 1 | 0 | 0 | 0 | 0 | 0 | 0 | 0 | 0 | 0 | 1 | 0 | 0 | 0 | HAc | Trioxane | / | 3.5 |  |  | 623
0 | 0 | 0 | 0 | 0 | 0 | 0 | 0 | 0 | 0 | 0 | 0 | 0 | 0 | 0 | 0 | 1 | 0 | 0 | 0 | 0 | 1 | 0 | 0 | 0 | 0 | 0 | 0 | 0 | 0 | 0 | 1 | 0 | 0 | 0 | HAc | Trioxane | / | 3.5 |  |  | 623
0 | 0 | 0 | 0 | 0 | 0 | 0 | 0 | 0 | 0 | 0 | 0 | 0 | 0 | 0 | 0 | 0 | 0 | 0 | 0 | 0 | 1 | 0 | 0 | 0 | 0 | 0 | 0 | 0 | 0 | 0 | 1 | 1 | 0 | 0 | HAc | Trioxane | / | 3.5 |  |  | 623
0 | 0 | 0 | 0 | 0 | 0 | 0 | 1 | 0 | 0 | 0 | 0 | 0 | 0 | 0 | 0 | 0 | 0 | 0 | 0 | 0 | 1 | 0 | 0 | 0 | 0 | 0 | 0 | 0 | 0 | 0 | 1 | 0 | 0 | 0 | HAc | Trioxane | / | 3.5 |  |  | 623
0 | 0 | 0 | 0 | 0 | 0 | 0 | 0 | 0 | 0 | 0 | 0 | 1 | 0 | 0 | 0 | 0 | 0 | 0 | 0 | 0 | 1 | 0 | 0 | 0 | 0 | 0 | 0 | 0 | 0 | 0 | 1 | 0 | 0 | 0 | HAc | Trioxane | / | 3.5 |  |  | 623
0 | 0 | 0 | 0 | 0 | 1 | 0 | 0 | 0 | 0 | 0 | 0 | 0 | 0 | 0 | 0 | 0 | 0 | 0 | 0 | 0 | 1 | 0 | 0 | 0 | 0 | 0 | 0 | 0 | 0 | 0 | 1 | 0 | 0 | 0 | HAc | Trioxane | / | 3.5 |  |  | 623
0 | 0 | 0 | 0 | 0 | 0 | 0 | 0 | 0 | 0 | 0 | 0 | 0 | 0 | 0 | 0 | 0 | 0 | 0 | 0 | 0 | 1 | 0 | 0 | 0 | 0 | 0 | 0 | 0 | 0 | 0 | 1 | 0 | 0 | 0 | MAc | Trioxane | / | 5 |  | 2 | 643 | 3 | 0.2516199 | 1.258099 | 3.757691
0 | 0 | 0 | 0 | 0 | 0 | 0 | 0 | 0 | 0 | 0 | 0 | 0 | 0 | 0 | 0 | 0 | 0 | 0 | 0 | 0 | 1 | 0 | 0 | 0 | 0 | 0 | 0 | 0 | 0 | 0 | 1 | 0 | 0 | 0 | MAc | Trioxane | / | 5 |  | 2 | 643 | 3 | 0.2516199 | 1.258099 | 2.07687
0 | 0 | 0 | 0 | 0 | 0 | 0 | 0 | 0 | 0 | 0 | 0 | 0 | 0 | 0 | 0 | 0 | 0 | 0 | 0 | 0 | 1 | 0 | 0 | 0 | 0 | 0 | 0 | 0 | 0 | 0 | 1 | 0 | 0 | 0 | MAc | Trioxane | / | 2.5 |  | 2 | 643 | 3 | 0.5032397 | 1.258099 | 5.535637
0 | 0 | 0 | 0 | 0 | 0 | 0 | 0 | 0 | 0 | 0 | 0 | 0 | 0 | 0 | 0 | 0 | 0 | 0 | 0 | 0 | 1 | 0 | 0 | 0 | 0 | 0 | 0 | 0 | 0 | 0 | 1 | 0 | 0 | 0 | MAc | Trioxane | / | 5 |  | 1.66 | 643 | 3 | 0.2096832 | 1.048416 | 1.279068
0 | 0 | 0 | 0 | 0 | 0 | 0 | 0 | 0 | 0 | 0 | 0 | 0 | 0 | 0 | 0 | 0 | 0 | 0 | 0 | 0 | 1 | 0 | 0 | 0 | 0 | 0 | 0 | 0 | 0 | 0 | 1 | 0 | 0 | 1 | MAc | Trioxane | / | 5 |  | 1.66 | 643 | 3 | 0.2096832 | 1.048416 | 1.681659
0 | 0 | 0 | 0 | 0 | 0 | 0 | 0 | 0 | 0 | 0 | 0 | 0 | 0 | 0 | 0 | 0 | 0 | 0 | 0 | 0 | 1 | 0 | 0 | 0 | 0 | 0 | 0 | 0 | 0 | 0 | 1 | 0 | 0 | 0 | MAc | Trioxane | / | 5 |  | 2 | 653 | 3 | 0.2516199 | 1.258099 | 0.774
0 | 0 | 0 | 0 | 0 | 0 | 0 | 0 | 0 | 0 | 1 | 0 | 0 | 0 | 0 | 0 | 0 | 0 | 0 | 0 | 0 | 1 | 0 | 0 | 0 | 0 | 0 | 0 | 0 | 0 | 0 | 1 | 0 | 0 | 0 | MAc | Trioxane | / | 5 |  | 2 | 653 | 3 | 0.2516199 | 1.258099 | 0.786
0 | 0 | 0 | 0 | 0 | 0 | 0 | 0 | 0 | 1 | 0 | 0 | 0 | 0 | 0 | 0 | 0 | 0 | 0 | 0 | 0 | 1 | 0 | 0 | 0 | 0 | 0 | 0 | 0 | 0 | 0 | 1 | 0 | 0 | 0 | MAc | Trioxane | / | 5 |  | 2 | 653 | 3 | 0.2516199 | 1.258099 | 0.792
0 | 0 | 0 | 0 | 0 | 0 | 1 | 0 | 0 | 0 | 0 | 0 | 0 | 0 | 0 | 0 | 0 | 0 | 0 | 0 | 0 | 1 | 0 | 0 | 0 | 0 | 0 | 0 | 0 | 0 | 0 | 1 | 0 | 0 | 0 | MAc | Trioxane | / | 5 |  | 2 | 653 | 3 | 0.2516199 | 1.258099 | 0.846
0 | 0 | 0 | 1 | 0 | 0 | 0 | 0 | 0 | 0 | 0 | 0 | 0 | 0 | 0 | 0 | 0 | 0 | 0 | 0 | 0 | 1 | 0 | 0 | 0 | 0 | 0 | 0 | 0 | 0 | 0 | 1 | 0 | 0 | 0 | MAc | Trioxane | / | 5 |  | 2 | 653 | 3 | 0.2516199 | 1.258099 | 0.906
0 | 0 | 0 | 0 | 0 | 0 | 0 | 0 | 0 | 0 | 0 | 1 | 0 | 0 | 0 | 0 | 0 | 0 | 0 | 0 | 0 | 1 | 0 | 0 | 0 | 0 | 0 | 0 | 0 | 0 | 0 | 1 | 0 | 0 | 0 | MAc | Trioxane | / | 5 |  | 2 | 653 | 3 | 0.2516199 | 1.258099 | 0.918
0 | 0 | 0 | 0 | 0 | 0 | 0 | 0 | 0 | 0 | 0 | 0 | 0 | 0 | 0 | 0 | 0 | 0 | 0 | 0 | 1 | 1 | 0 | 0 | 0 | 0 | 0 | 0 | 0 | 0 | 0 | 1 | 0 | 0 | 0 | MAc | Trioxane | / | 5 |  | 2 | 653 | 3 | 0.2516199 | 1.258099 | 0.942
0 | 0 | 0 | 0 | 0 | 1 | 0 | 0 | 0 | 0 | 0 | 0 | 0 | 0 | 0 | 0 | 0 | 0 | 0 | 0 | 0 | 1 | 0 | 0 | 0 | 0 | 0 | 0 | 0 | 0 | 0 | 1 | 0 | 0 | 0 | MAc | Trioxane | / | 5 |  | 2 | 653 | 3 | 0.2516199 | 1.258099 | 1.014
0 | 0 | 1 | 0 | 0 | 0 | 0 | 0 | 0 | 0 | 0 | 0 | 0 | 0 | 0 | 0 | 0 | 0 | 0 | 0 | 0 | 1 | 0 | 0 | 0 | 0 | 0 | 0 | 0 | 0 | 0 | 1 | 0 | 0 | 0 | MAc | Trioxane | / | 5 |  | 2 | 653 | 3 | 0.2516199 | 1.258099 | 1.044
0 | 0 | 0 | 0 | 0 | 0 | 0 | 0 | 0 | 0 | 0 | 0 | 0 | 0 | 0 | 0 | 0 | 0 | 0 | 0 | 0 | 1 | 0 | 0 | 0 | 0 | 0 | 0 | 0 | 0 | 0 | 1 | 0 | 0 | 1 | MAc | Trioxane | / | 5 |  | 2 | 653 | 3 | 0.2516199 | 1.258099 | 1.116
0 | 0 | 0 | 0 | 0 | 0 | 0 | 0 | 0 | 0 | 0 | 0 | 0 | 0 | 0 | 0 | 0 | 0 | 0 | 0 | 0 | 1 | 0 | 0 | 0 | 0 | 0 | 0 | 0 | 0 | 1 | 1 | 0 | 0 | 0 | HAc | Formalin | Paraformaldehyde | 1 |  |  | 623 | 3.5
0 | 0 | 0 | 0 | 0 | 0 | 0 | 0 | 0 | 0 | 0 | 0 | 0 | 0 | 0 | 0 | 0 | 0 | 0 | 0 | 0 | 1 | 0 | 0 | 0 | 0 | 0 | 0 | 0 | 0 | 1 | 1 | 0 | 0 | 0 | HAc | Formalin | Paraformaldehyde | 1 |  |  | 623 | 3.5
0 | 0 | 0 | 0 | 0 | 0 | 0 | 0 | 0 | 0 | 0 | 0 | 0 | 0 | 0 | 0 | 0 | 0 | 0 | 0 | 0 | 1 | 0 | 0 | 0 | 0 | 0 | 0 | 0 | 0 | 1 | 1 | 0 | 0 | 0 | HAc | Formalin | Paraformaldehyde | 1 |  |  | 623 | 3.5
0 | 0 | 0 | 0 | 0 | 0 | 0 | 0 | 0 | 0 | 0 | 0 | 0 | 0 | 0 | 0 | 0 | 0 | 0 | 0 | 0 | 1 | 0 | 0 | 0 | 0 | 0 | 0 | 0 | 0 | 0 | 1 | 0 | 0 | 0 | HAc | Formalin | Paraformaldehyde | 1 |  |  | 683
0 | 0 | 0 | 0 | 0 | 0 | 0 | 0 | 0 | 0 | 0 | 0 | 0 | 0 | 0 | 0 | 0 | 0 | 0 | 0 | 0 | 1 | 0 | 0 | 1 | 0 | 0 | 0 | 0 | 0 | 0 | 1 | 0 | 0 | 0 | MAc | Trioxane | / | 5 |  | 1 | 623 | 6 | 0.2516199 | 1.258099 | 0.04529158
0 | 0 | 0 | 0 | 0 | 0 | 0 | 0 | 0 | 0 | 0 | 0 | 0 | 0 | 0 | 0 | 0 | 0 | 0 | 0 | 0 | 1 | 0 | 0 | 0 | 1 | 0 | 0 | 0 | 0 | 0 | 1 | 0 | 0 | 0 | HAc | Formalin | Commercial formalin | 3 |  | 0.44 | 633 | 3 | 0.08935981 | 0.2680794 | 1.092254
0 | 0 | 0 | 0 | 0 | 0 | 0 | 0 | 0 | 0 | 0 | 0 | 0 | 0 | 0 | 0 | 0 | 0 | 0 | 0 | 0 | 1 | 0 | 0 | 0 | 1 | 0 | 0 | 0 | 0 | 0 | 1 | 0 | 0 | 0 | HAc | Formalin | / | 3 |  | 2.666667 | 623 | 3 | 0.5415746 | 1.624724 | 3.275443
0 | 0 | 0 | 0 | 0 | 0 | 0 | 0 | 0 | 0 | 0 | 0 | 0 | 0 | 0 | 0 | 0 | 0 | 0 | 0 | 0 | 1 | 0 | 0 | 0 | 1 | 0 | 0 | 0 | 0 | 0 | 1 | 0 | 0 | 0 | HAc | Formalin | / | 3 |  | 2.666667 | 643 | 3 | 0.5415746 | 1.624724 | 5.409778
0 | 0 | 0 | 0 | 0 | 0 | 0 | 0 | 0 | 0 | 0 | 0 | 0 | 0 | 0 | 0 | 0 | 0 | 0 | 0 | 0 | 1 | 0 | 0 | 0 | 1 | 0 | 0 | 0 | 0 | 0 | 1 | 0 | 0 | 0 | HAc | DMM | / | 2.5 | 0 | 0.44 | 633 | 3 | 0.09499578 | 0.2374895 | 0.8473624
0 | 0 | 0 | 0 | 0 | 0 | 0 | 0 | 0 | 0 | 0 | 0 | 0 | 0 | 0 | 0 | 0 | 0 | 0 | 0 | 0 | 1 | 0 | 0 | 0 | 1 | 0 | 0 | 0 | 0 | 0 | 1 | 0 | 0 | 0 | HAc | Formalin | Commercial formalin | 3 |  | 0.44 | 633 | 3 | 0.08935981 | 0.2680794 | 1.497224
0 | 0 | 0 | 0 | 0 | 0 | 0 | 0 | 0 | 0 | 0 | 0 | 0 | 0 | 0 | 0 | 0 | 0 | 0 | 0 | 0 | 1 | 0 | 0 | 0 | 1 | 0 | 0 | 0 | 0 | 0 | 1 | 0 | 0 | 0 | HAc | Formalin | Commercial formalin | 3 |  | 0.44 | 633 | 3 | 0.08935981 | 0.2680794 | 1.342631
0 | 0 | 0 | 0 | 0 | 0 | 0 | 0 | 0 | 0 | 0 | 0 | 0 | 0 | 0 | 0 | 0 | 0 | 0 | 0 | 0 | 1 | 0 | 0 | 0 | 1 | 0 | 0 | 0 | 0 | 0 | 1 | 0 | 0 | 0 | HAc | Formalin | Commercial formalin | 3 |  | 1.32 | 633 | 3 | 0.2701103 | 0.810331 | 3.221066
0 | 0 | 0 | 0 | 0 | 0 | 0 | 0 | 0 | 0 | 0 | 0 | 0 | 0 | 0 | 0 | 0 | 0 | 0 | 0 | 0 | 1 | 0 | 0 | 0 | 1 | 0 | 0 | 0 | 0 | 0 | 1 | 0 | 0 | 0 | HAc | Trioxane | / | 2.5 |  | 0.44 | 633 | 3 | 0.1537252 | 0.3843131
0 | 0 | 0 | 0 | 0 | 0 | 0 | 0 | 0 | 0 | 0 | 0 | 0 | 0 | 0 | 0 | 0 | 0 | 0 | 0 | 0 | 1 | 0 | 0 | 0 | 1 | 0 | 0 | 0 | 0 | 0 | 1 | 0 | 0 | 0 | HAc | Formalin | Commercial formalin | 10 |  | 2 | 643 | 3 | 0.1545809 | 1.545809 | 0.6770641
0 | 0 | 0 | 0 | 0 | 0 | 0 | 0 | 0 | 0 | 0 | 0 | 0 | 0 | 0 | 0 | 0 | 0 | 0 | 0 | 0 | 1 | 0 | 0 | 0 | 1 | 0 | 0 | 0 | 0 | 0 | 1 | 0 | 0 | 0 | HAc | Formalin | Commercial formalin | 10 |  | 2 | 643 | 3 | 0.1545809 | 1.545809 | 0.5234108
0 | 0 | 0 | 0 | 0 | 0 | 0 | 0 | 0 | 0 | 0 | 0 | 0 | 0 | 0 | 0 | 0 | 0 | 0 | 0 | 0 | 1 | 0 | 0 | 0 | 1 | 0 | 0 | 0 | 0 | 0 | 1 | 0 | 0 | 0 | HAc | Formalin | Commercial formalin | 10 |  | 2 | 643 | 3 | 0.1545809 | 1.545809 | 0.6770641
0 | 0 | 0 | 0 | 0 | 0 | 0 | 0 | 0 | 0 | 0 | 0 | 0 | 0 | 0 | 0 | 0 | 0 | 0 | 0 | 0 | 1 | 0 | 0 | 0 | 1 | 0 | 0 | 0 | 0 | 0 | 1 | 0 | 0 | 0 | HAc | Formalin | Commercial formalin | 7.5 |  | 2 | 643 | 3 | 0.1984922 | 1.488691 | 0.9456168
0 | 0 | 0 | 0 | 0 | 0 | 0 | 0 | 0 | 0 | 0 | 0 | 0 | 0 | 0 | 0 | 0 | 0 | 0 | 0 | 0 | 1 | 0 | 0 | 0 | 1 | 0 | 0 | 0 | 0 | 0 | 1 | 0 | 0 | 0 | MAc | Trioxane | / | 5 |  | 1 | 623 | 6 | 0.2516199 | 1.258099 | 0.6542117
0 | 1 | 0 | 0 | 0 | 0 | 0 | 0 | 0 | 0 | 0 | 0 | 0 | 0 | 0 | 0 | 0 | 0 | 0 | 0 | 0 | 1 | 0 | 0 | 0 | 1 | 0 | 0 | 0 | 0 | 0 | 1 | 1 | 0 | 0 | HAc | Formalin | Paraformaldehyde | 1 |  |  | 593 | 3.5
0 | 1 | 0 | 0 | 0 | 0 | 0 | 0 | 0 | 0 | 0 | 0 | 0 | 0 | 0 | 0 | 0 | 0 | 0 | 0 | 0 | 1 | 0 | 0 | 0 | 1 | 0 | 0 | 0 | 0 | 0 | 1 | 1 | 0 | 0 | HAc | Formalin | Paraformaldehyde | 1 |  |  | 653 | 3.5
0 | 1 | 0 | 0 | 0 | 0 | 0 | 0 | 0 | 0 | 0 | 0 | 0 | 0 | 0 | 0 | 0 | 0 | 0 | 0 | 0 | 1 | 0 | 0 | 0 | 1 | 0 | 0 | 0 | 0 | 0 | 1 | 1 | 0 | 0 | HAc | Formalin | Paraformaldehyde | 1 |  |  | 653 | 3.5
0 | 1 | 0 | 0 | 0 | 0 | 0 | 0 | 0 | 0 | 0 | 0 | 0 | 0 | 0 | 0 | 0 | 0 | 0 | 0 | 0 | 1 | 0 | 0 | 0 | 1 | 0 | 0 | 0 | 0 | 0 | 1 | 1 | 0 | 0 | HAc | Formalin | Paraformaldehyde | 1 |  |  | 648 | 0.88
0 | 1 | 0 | 0 | 0 | 0 | 0 | 0 | 0 | 0 | 0 | 0 | 0 | 0 | 0 | 0 | 0 | 0 | 0 | 0 | 0 | 1 | 0 | 0 | 0 | 1 | 0 | 0 | 0 | 0 | 0 | 1 | 1 | 0 | 0 | HAc | Formalin | Paraformaldehyde | 1 |  |  | 648 | 0.88
0 | 0 | 0 | 0 | 0 | 0 | 0 | 0 | 0 | 0 | 0 | 0 | 0 | 0 | 0 | 0 | 0 | 0 | 0 | 0 | 0 | 1 | 0 | 0 | 0 | 1 | 0 | 0 | 0 | 0 | 0 | 1 | 0 | 0 | 0 | HAc | Formalin | / | 3 |  | 2.666667 | 623 | 3 | 0.5415746 | 1.624724 | 2.003826
0 | 0 | 0 | 0 | 0 | 0 | 0 | 0 | 0 | 0 | 0 | 0 | 0 | 0 | 0 | 0 | 0 | 0 | 0 | 0 | 0 | 1 | 0 | 0 | 0 | 1 | 0 | 0 | 0 | 0 | 0 | 1 | 0 | 0 | 0 | HAc | Formalin | / | 3 |  | 2.666667 | 643 | 3 | 0.5415746 | 1.624724 | 2.893352
0 | 0 | 0 | 0 | 0 | 0 | 0 | 0 | 0 | 0 | 0 | 0 | 0 | 0 | 0 | 0 | 0 | 0 | 0 | 0 | 0 | 1 | 0 | 0 | 0 | 1 | 0 | 0 | 0 | 0 | 0 | 1 | 0 | 0 | 0 | HAc | Trioxane | / | 3 | 0 | 2.342311 | 633 | 3 | 0.6819551 | 2.045865 | 7.685635
0 | 0 | 0 | 0 | 0 | 1 | 0 | 0 | 0 | 0 | 0 | 0 | 0 | 0 | 0 | 0 | 0 | 0 | 0 | 0 | 0 | 1 | 0 | 0 | 0 | 1 | 0 | 0 | 0 | 0 | 0 | 1 | 0 | 0 | 0 | HAc | Trioxane | / | 3 | 0 | 2.342311 | 633 | 3 | 0.6819551 | 2.045865 | 10.10658
0 | 0 | 0 | 0 | 0 | 0 | 0 | 0 | 1 | 0 | 0 | 0 | 0 | 0 | 0 | 0 | 0 | 0 | 0 | 0 | 0 | 1 | 0 | 0 | 0 | 1 | 0 | 0 | 0 | 0 | 0 | 1 | 0 | 0 | 0 | HAc | Trioxane | / | 3 | 0 | 2.342311 | 633 | 3 | 0.6819551 | 2.045865 | 10.46242
0 | 0 | 0 | 0 | 0 | 0 | 0 | 0 | 0 | 0 | 0 | 0 | 0 | 0 | 0 | 0 | 0 | 0 | 0 | 1 | 0 | 1 | 0 | 0 | 0 | 1 | 0 | 0 | 0 | 0 | 0 | 1 | 0 | 0 | 0 | HAc | Trioxane | / | 3 | 0 | 2.342311 | 633 | 3 | 0.6819551 | 2.045865 | 9.635344
0 | 0 | 0 | 0 | 0 | 0 | 0 | 0 | 0 | 0 | 0 | 0 | 0 | 0 | 0 | 0 | 0 | 0 | 0 | 0 | 0 | 1 | 0 | 0 | 0 | 1 | 0 | 0 | 0 | 0 | 0 | 1 | 0 | 0 | 0 | MAc | DMM | / | 1.6 | 0 |  | 643
0 | 0 | 0 | 0 | 0 | 0 | 0 | 0 | 0 | 0 | 0 | 0 | 0 | 0 | 0 | 0 | 0 | 0 | 0 | 0 | 0 | 1 | 0 | 0 | 0 | 1 | 0 | 0 | 0 | 0 | 0 | 1 | 0 | 0 | 0 | MAc | DMM | / | 1.6 | 0 |  | 673
0 | 0 | 0 | 0 | 0 | 0 | 0 | 0 | 0 | 0 | 0 | 0 | 0 | 0 | 0 | 0 | 0 | 0 | 0 | 0 | 0 | 1 | 0 | 0 | 0 | 1 | 0 | 0 | 0 | 0 | 0 | 1 | 0 | 0 | 0 | HAc | Trioxane | / | 3 | 0 | 5 | 623 | 0.2 | 0.09704876 | 0.2911463 | 13.68434
0 | 0 | 0 | 0 | 0 | 0 | 0 | 0 | 0 | 0 | 0 | 0 | 0 | 0 | 1 | 0 | 0 | 0 | 0 | 0 | 0 | 1 | 0 | 0 | 0 | 1 | 0 | 0 | 0 | 0 | 0 | 1 | 0 | 0 | 0 | HAc | Trioxane | / | 3 | 0 | 5 | 623 | 0.2 | 0.09704876 | 0.2911463 | 17.3358
0 | 0 | 0 | 0 | 1 | 0 | 0 | 0 | 0 | 0 | 0 | 0 | 0 | 0 | 0 | 0 | 0 | 0 | 0 | 0 | 0 | 1 | 0 | 0 | 0 | 1 | 0 | 0 | 0 | 0 | 0 | 1 | 0 | 0 | 0 | HAc | Trioxane | / | 3 | 0 | 5 | 623 | 0.2 | 0.09704876 | 0.2911463 | 17.54506
0 | 0 | 0 | 0 | 0 | 0 | 0 | 0 | 0 | 0 | 0 | 0 | 0 | 0 | 0 | 0 | 0 | 0 | 0 | 0 | 0 | 1 | 0 | 0 | 0 | 1 | 0 | 0 | 1 | 0 | 0 | 1 | 0 | 0 | 0 | HAc | Trioxane | / | 3 | 0 | 5 | 623 | 0.2 | 0.09704876 | 0.2911463 | 18.07017
0 | 0 | 1 | 0 | 0 | 0 | 0 | 0 | 0 | 0 | 0 | 0 | 0 | 0 | 0 | 0 | 0 | 0 | 0 | 0 | 0 | 1 | 0 | 0 | 0 | 1 | 0 | 0 | 0 | 0 | 0 | 1 | 0 | 0 | 0 | HAc | Trioxane | / | 3 | 0 | 5 | 623 | 0.2 | 0.09704876 | 0.2911463 | 19.06193
0 | 0 | 0 | 0 | 0 | 0 | 0 | 0 | 0 | 0 | 0 | 0 | 0 | 0 | 0 | 0 | 0 | 0 | 0 | 0 | 0 | 1 | 0 | 0 | 0 | 1 | 0 | 0 | 0 | 0 | 0 | 1 | 0 | 0 | 0 | HAc | Formalin | Commercial formalin | 2.5 |  | 1.333333 | 633 | 3 | 0.3064103 | 0.7660258 | 2.420641
0 | 0 | 0 | 0 | 0 | 0 | 0 | 0 | 0 | 0 | 0 | 0 | 0 | 0 | 0 | 0 | 0 | 0 | 0 | 0 | 0 | 1 | 0 | 0 | 0 | 1 | 0 | 0 | 0 | 0 | 0 | 1 | 0 | 0 | 0 | HAc | Formalin | Commercial formalin | 2.5 |  | 1.333333 | 633 | 3 | 0.3064103 | 0.7660258 | 2.880257
0 | 0 | 0 | 0 | 0 | 0 | 0 | 0 | 0 | 0 | 0 | 0 | 0 | 0 | 0 | 0 | 0 | 0 | 0 | 0 | 0 | 1 | 0 | 0 | 0 | 1 | 0 | 0 | 0 | 0 | 0 | 1 | 0 | 0 | 0 | HAc | Formalin | Commercial formalin | 2.5 |  | 1.333333 | 633 | 3 | 0.3064103 | 0.7660258 | 3.125385
0 | 0 | 0 | 0 | 0 | 0 | 0 | 0 | 0 | 0 | 0 | 0 | 0 | 0 | 0 | 0 | 0 | 0 | 0 | 0 | 0 | 1 | 0 | 0 | 0 | 1 | 0 | 0 | 0 | 0 | 0 | 1 | 0 | 0 | 0 | HAc | Formalin | Commercial formalin | 2.5 |  | 1.333333 | 633 | 3 | 0.3064103 | 0.7660258 | 3.033462
0 | 1 | 0 | 0 | 0 | 0 | 0 | 0 | 0 | 0 | 0 | 0 | 0 | 0 | 0 | 0 | 0 | 0 | 0 | 0 | 0 | 1 | 0 | 0 | 0 | 0 | 0 | 1 | 0 | 0 | 1 | 1 | 1 | 0 | 0 | HAc | Formalin | Paraformaldehyde | 1 |  |  | 648 | 0.88
0 | 0 | 0 | 0 | 0 | 0 | 0 | 0 | 0 | 0 | 0 | 0 | 0 | 0 | 0 | 0 | 0 | 0 | 0 | 0 | 0 | 1 | 0 | 0 | 0 | 0 | 0 | 0 | 0 | 0 | 1 | 1 | 0 | 0 | 0 | HAc | Formalin | Commercial formalin | 2.5 |  | 0.44 | 633 | 3 | 0.1018814 | 0.2547036 | 1.010562
0 | 0 | 0 | 0 | 0 | 0 | 0 | 0 | 0 | 0 | 0 | 0 | 0 | 0 | 0 | 0 | 0 | 0 | 0 | 0 | 0 | 1 | 0 | 0 | 0 | 0 | 0 | 0 | 0 | 0 | 1 | 1 | 0 | 0 | 0 | HAc | Formalin | Commercial formalin | 2.5 |  | 0.44 | 633 | 3 | 0.1018814 | 0.2547036 | 1.450155
0 | 0 | 0 | 0 | 0 | 0 | 0 | 0 | 0 | 0 | 0 | 0 | 0 | 0 | 0 | 0 | 0 | 0 | 0 | 0 | 0 | 1 | 0 | 0 | 0 | 0 | 0 | 0 | 0 | 0 | 1 | 1 | 0 | 0 | 0 | HAc | Formalin | Commercial formalin | 2.5 |  | 0.44 | 633 | 3 | 0.1018814 | 0.2547036 | 0.6014825
0 | 0 | 0 | 0 | 0 | 0 | 0 | 0 | 0 | 0 | 0 | 0 | 0 | 0 | 0 | 0 | 0 | 0 | 0 | 0 | 0 | 1 | 0 | 0 | 0 | 0 | 0 | 0 | 0 | 0 | 1 | 1 | 0 | 0 | 0 | HAc | Formalin | Commercial formalin | 2.5 |  | 0.44 | 633 | 3 | 0.1018814 | 0.2547036 | 0.6327754
0 | 0 | 0 | 0 | 0 | 0 | 0 | 0 | 0 | 0 | 0 | 0 | 0 | 0 | 0 | 0 | 0 | 0 | 0 | 0 | 0 | 1 | 0 | 0 | 0 | 0 | 0 | 0 | 0 | 0 | 1 | 1 | 0 | 0 | 0 | MAc | Trioxane | / | 5 |  | 1 | 623 | 6 | 0.2516199 | 1.258099 | 0.4906587
0 | 1 | 0 | 0 | 0 | 0 | 0 | 0 | 0 | 0 | 0 | 0 | 0 | 0 | 0 | 0 | 0 | 0 | 0 | 0 | 0 | 1 | 0 | 0 | 0 | 0 | 0 | 0 | 0 | 0 | 1 | 1 | 1 | 0 | 0 | HAc | Formalin | Paraformaldehyde | 1 |  |  | 648 | 0.88
0 | 0 | 0 | 0 | 0 | 0 | 0 | 0 | 0 | 0 | 0 | 0 | 0 | 0 | 0 | 0 | 0 | 0 | 0 | 0 | 0 | 1 | 0 | 0 | 0 | 0 | 0 | 0 | 0 | 0 | 1 | 1 | 0 | 0 | 0 | HAc | Trioxane | / | 3 | 0 | 2.5 | 638 | 6 | 1.455731 | 4.367194 | 7.869422
0 | 0 | 0 | 0 | 0 | 0 | 0 | 0 | 0 | 0 | 0 | 0 | 0 | 0 | 0 | 0 | 0 | 0 | 0 | 0 | 0 | 1 | 0 | 0 | 0 | 0 | 0 | 0 | 0 | 0 | 0 | 1 | 0 | 0 | 1 | MAc | Trioxane | / | 5 |  | 1 | 623 | 6 | 0.2516199 | 1.258099 | 0.4977041
0 | 0 | 0 | 0 | 0 | 0 | 0 | 0 | 0 | 0 | 0 | 0 | 0 | 0 | 0 | 0 | 0 | 0 | 0 | 0 | 0 | 0 | 0 | 0 | 0 | 1 | 0 | 0 | 0 | 0 | 0 | 0 | 1 | 0 | 0 | HAc | Trioxane | / | 3 | 0 | 2.287839 | 673 | 3 | 0.6660957 | 1.998287 | 4.77504
0 | 1 | 0 | 0 | 0 | 0 | 0 | 0 | 0 | 0 | 0 | 0 | 0 | 0 | 0 | 0 | 0 | 0 | 0 | 0 | 0 | 1 | 0 | 0 | 0 | 1 | 0 | 0 | 0 | 0 | 0 | 0 | 1 | 0 | 0 | HAc | Formalin | Paraformaldehyde | 1 |  |  | 653 | 3.5
0 | 0 | 0 | 0 | 0 | 0 | 0 | 0 | 0 | 0 | 0 | 0 | 0 | 0 | 0 | 0 | 0 | 0 | 0 | 0 | 0 | 1 | 0 | 0 | 0 | 1 | 0 | 0 | 0 | 0 | 0 | 0 | 1 | 0 | 0 | HAc | Trioxane | / | 3 | 0 | 2.287839 | 673 | 3 | 0.6660957 | 1.998287 | 5.648172
0 | 0 | 0 | 0 | 0 | 0 | 0 | 0 | 0 | 0 | 0 | 0 | 0 | 0 | 0 | 0 | 0 | 0 | 0 | 0 | 0 | 0 | 0 | 0 | 0 | 0 | 0 | 0 | 0 | 0 | 0 | 0 | 0 | 0 | 1 | MAc | Trioxane | / | 5 |  | 1 | 623 | 6 | 0.2516199 | 1.258099 | 0.2511166
1 | 0 | 0 | 0 | 0 | 0 | 0 | 0 | 0 | 0 | 0 | 0 | 0 | 0 | 0 | 0 | 0 | 0 | 0 | 0 | 0 | 1 | 0 | 0 | 0 | 1 | 0 | 0 | 0 | 0 | 0 | 0 | 0 | 0 | 0 | MAc | Trioxane | / | 5 |  | 1.2 | 623 | 5 | 0.2516199 | 1.258099 | 1.212167
1 | 0 | 0 | 0 | 0 | 0 | 0 | 0 | 1 | 0 | 0 | 0 | 0 | 0 | 0 | 0 | 0 | 0 | 0 | 0 | 0 | 0 | 0 | 0 | 0 | 1 | 0 | 0 | 0 | 0 | 0 | 0 | 0 | 0 | 0 | MAc | Trioxane | / | 5 |  | 1.2 | 623 | 5 | 0.2516199 | 1.258099 | 0.9152925
1 | 0 | 0 | 0 | 0 | 0 | 0 | 0 | 1 | 0 | 0 | 0 | 0 | 0 | 0 | 0 | 0 | 0 | 0 | 0 | 0 | 1 | 0 | 0 | 0 | 1 | 0 | 0 | 0 | 0 | 0 | 0 | 0 | 0 | 0 | MAc | Trioxane | / | 5 |  | 1.2 | 623 | 5 | 0.2516199 | 1.258099 | 1.209156
1 | 0 | 0 | 0 | 0 | 0 | 0 | 0 | 0 | 0 | 0 | 0 | 0 | 0 | 0 | 0 | 0 | 0 | 0 | 0 | 0 | 0 | 0 | 0 | 0 | 1 | 0 | 0 | 0 | 0 | 0 | 0 | 0 | 0 | 0 | MAc | Formalin | / | 5 |  | 1.2 | ? | 5 | 0.2119158 | 1.059579 | 0.7289174
1 | 0 | 0 | 0 | 0 | 0 | 0 | 0 | 1 | 0 | 0 | 0 | 0 | 0 | 0 | 0 | 0 | 0 | 0 | 0 | 0 | 0 | 0 | 0 | 0 | 1 | 0 | 0 | 0 | 0 | 0 | 0 | 0 | 0 | 0 | MAc | Formalin | / | 5 |  | 1.2 | ? | 5 | 0.2119158 | 1.059579 | 0.7658212
1 | 0 | 0 | 0 | 0 | 0 | 0 | 0 | 1 | 0 | 0 | 0 | 0 | 0 | 0 | 0 | 0 | 0 | 0 | 0 | 0 | 1 | 0 | 0 | 0 | 1 | 0 | 0 | 0 | 0 | 0 | 0 | 0 | 0 | 0 | MAc | Formalin | / | 5 |  | 1.2 | ? | 5 | 0.2119158 | 1.059579 | 0.9793687
1 | 0 | 0 | 0 | 0 | 0 | 0 | 0 | 0 | 0 | 0 | 0 | 0 | 0 | 0 | 0 | 0 | 0 | 0 | 0 | 0 | 1 | 0 | 0 | 0 | 1 | 0 | 0 | 0 | 0 | 0 | 0 | 0 | 0 | 0 | MAc | Trioxane | / | 5 |  | 1.2 | 643 | 5 | 0.2516199 | 1.258099 | 1.298359
1 | 0 | 0 | 0 | 0 | 0 | 0 | 0 | 0 | 0 | 0 | 0 | 0 | 0 | 0 | 0 | 0 | 0 | 0 | 0 | 0 | 1 | 0 | 0 | 0 | 1 | 0 | 0 | 0 | 0 | 0 | 0 | 0 | 0 | 0 | MAc | Formalin | / | 5 |  | 1.2 | 643 | 5 | 0.2119158 | 1.059579 | 1.093485