## Sheet1
Al | B | Ba | Bi | Ca | Ce | Co | Cr | Cs | Cu | Fe | K | La | Li | Mg | Mn | Mo | Na | Nb | Nd | Ni | P | Rb | S | Sb | Si | Siloxane | Sn | Sr | Te | Ti | V | W | Zn | Zr | Ac source | Fa source | Stabilizer | Ratio Ac/Fa | Ratio Stab/Fa | N2:O2 | LHSV [ml/h/g] | Temperature [K] | Pressure [bar] | g cat | Fa mmol/min | Ac mmol/min | STY MA+AA (mmol/h/g) | Cluster_n | Cluster title
1 | 0 | 0 | 0 | 0 | 0 | 0 | 0 | 0 | 0 | 0 | 0 | 0 | 0 | 0 | 0 | 0 | 0 | 0 | 0 | 0 | 0 | 0 | 0 | 0 | 0 | 0 | 0 | 0 | 0 | 0 | 0 | 0 | 0 | 0 | MAc | TRX |  | 5 |  | 79:21 | 1 | 623 | 1 | 6 | 0.2516199 | 1.258099 | 0.5955842 | 1 | Al-Cs-Ti
1 | 0 | 0 | 0 | 0 | 0 | 0 | 0 | 1 | 0 | 0 | 0 | 0 | 0 | 0 | 0 | 0 | 0 | 0 | 0 | 0 | 0 | 0 | 0 | 0 | 0 | 0 | 0 | 0 | 0 | 0 | 0 | 0 | 0 | 0 | MAc | TRX | MeOH | 5 |  | /? |  | 623 |  | 5 |  |  |  | 1 | Al-Cs-Ti
1 | 0 | 0 | 0 | 0 | 0 | 0 | 0 | 0 | 0 | 0 | 0 | 0 | 0 | 0 | 0 | 0 | 0 | 0 | 0 | 0 | 0 | 0 | 0 | 0 | 0 | 0 | 0 | 0 | 0 | 0 | 0 | 0 | 0 | 0 | MAc | TRX | MeOH | 5 |  | /? |  | 623 |  | 5 |  |  |  | 1 | Al-Cs-Ti
1 | 0 | 0 | 0 | 0 | 0 | 0 | 0 | 0 | 0 | 0 | 0 | 0 | 0 | 0 | 0 | 0 | 0 | 0 | 0 | 0 | 0 | 0 | 0 | 0 | 0 | 0 | 0 | 0 | 0 | 0 | 0 | 0 | 0 | 0 | MAc | TRX | MeOH | 5 |  | /? |  | 653 |  | 5 |  |  |  | 1 | Al-Cs-Ti
1 | 0 | 0 | 0 | 0 | 0 | 0 | 0 | 0 | 0 | 0 | 0 | 0 | 0 | 0 | 0 | 0 | 0 | 0 | 0 | 0 | 0 | 0 | 0 | 0 | 0 | 0 | 0 | 0 | 0 | 0 | 0 | 0 | 0 | 0 | MAc | TRX | MeOH | 1 | 2 | / | 3.08 | 633 | 1 | 1.8 | 0.575714 | 0.575714 | 0.6996077 | 1 | Al-Cs-Ti
1 | 0 | 0 | 0 | 0 | 0 | 0 | 0 | 0 | 0 | 0 | 0 | 0 | 0 | 0 | 0 | 0 | 0 | 0 | 0 | 0 | 0 | 0 | 0 | 0 | 0 | 0 | 0 | 0 | 0 | 0 | 0 | 0 | 0 | 0 | HAc | FORM |  | 2.5 |  | 97:3 | 1.333333 | 633 | 1 | 3 | 0.3064103 | 0.7660258 | 0.7712746 | 1 | Al-Cs-Ti
1 | 0 | 0 | 0 | 0 | 0 | 0 | 0 | 0 | 0 | 0 | 0 | 0 | 0 | 0 | 0 | 0 | 0 | 0 | 0 | 0 | 0 | 0 | 0 | 0 | 0 | 0 | 0 | 0 | 0 | 0 | 0 | 0 | 0 | 0 | HAc | FORM |  | 2.5 |  | 97:3 | 1.333333 | 633 | 1 | 3 | 0.3064103 | 0.7660258 | 0.6732217 | 1 | Al-Cs-Ti
1 | 0 | 0 | 0 | 0 | 0 | 0 | 0 | 0 | 0 | 0 | 0 | 0 | 0 | 0 | 0 | 0 | 0 | 0 | 0 | 0 | 0 | 0 | 0 | 0 | 0 | 0 | 0 | 0 | 0 | 0 | 0 | 0 | 0 | 0 | MAc | TRX | MeOH | 0.5 | 1 | 100 | 7.2 | 663 | 1 | 0.5 | 0.7476805 | 0.3738403 | 13.29038 | 1 | Al-Cs-Ti
1 | 0 | 0 | 0 | 0 | 0 | 0 | 0 | 0 | 0 | 0 | 0 | 0 | 0 | 0 | 0 | 0 | 0 | 0 | 0 | 0 | 0 | 0 | 0 | 0 | 0 | 0 | 0 | 0 | 0 | 0 | 0 | 0 | 0 | 0 | MAc | TRX | MeOH | 0.5 | 1 | 100 | 7.2 | 663 | 1 | 0.5 | 0.7476805 | 0.3738403 | 3.236709 | 1 | Al-Cs-Ti
1 | 0 | 0 | 0 | 0 | 0 | 0 | 0 | 0 | 0 | 0 | 0 | 0 | 0 | 0 | 0 | 0 | 0 | 0 | 0 | 0 | 0 | 0 | 0 | 0 | 0 | 0 | 0 | 0 | 0 | 0 | 0 | 0 | 0 | 0 | MAc | TRX | MeOH | 0.5 | 1 | 100 | 7.2 | 663 | 1 | 0.5 | 0.7476805 | 0.3738403 | 6.477052 | 1 | Al-Cs-Ti
1 | 0 | 0 | 0 | 0 | 0 | 0 | 0 | 0 | 0 | 0 | 0 | 0 | 0 | 0 | 0 | 0 | 0 | 0 | 0 | 0 | 0 | 0 | 0 | 0 | 0 | 0 | 0 | 0 | 0 | 0 | 0 | 0 | 0 | 0 | MAc | TRX | MeOH | 0.5 | 1 | 100 | 7.2 | 663 | 1 | 0.5 | 0.7476805 | 0.3738403 | 6.838899 | 1 | Al-Cs-Ti
1 | 0 | 0 | 0 | 0 | 0 | 0 | 0 | 0 | 0 | 0 | 0 | 0 | 0 | 0 | 0 | 0 | 0 | 0 | 0 | 0 | 0 | 0 | 0 | 0 | 0 | 0 | 0 | 0 | 0 | 0 | 0 | 0 | 0 | 0 | MAc | TRX | MeOH | 0.5 | 1 | 100 | 7.2 | 663 | 1 | 0.5 | 0.7476805 | 0.3738403 | 11.07094 | 1 | Al-Cs-Ti
1 | 0 | 0 | 0 | 0 | 0 | 0 | 0 | 0 | 0 | 0 | 0 | 0 | 0 | 0 | 0 | 0 | 0 | 0 | 0 | 0 | 0 | 0 | 0 | 0 | 0 | 0 | 0 | 0 | 0 | 0 | 0 | 0 | 0 | 0 | MAc | TRX | MeOH | 0.5 | 1 | 100 | 7.2 | 663 | 1 | 0.5 | 0.7476805 | 0.3738403 | 12.03544 | 1 | Al-Cs-Ti
1 | 0 | 0 | 0 | 0 | 0 | 0 | 0 | 0 | 0 | 0 | 0 | 0 | 0 | 0 | 0 | 0 | 0 | 0 | 0 | 0 | 0 | 0 | 0 | 0 | 0 | 0 | 0 | 0 | 0 | 0 | 0 | 0 | 0 | 0 | MAc | TRX | MeOH | 0.5 | 1 | 100 | 7.2 | 663 | 1 | 0.5 | 0.7476805 | 0.3738403 | 12.52299 | 1 | Al-Cs-Ti
1 | 0 | 0 | 0 | 0 | 0 | 0 | 0 | 0 | 0 | 0 | 0 | 0 | 0 | 0 | 0 | 0 | 0 | 0 | 0 | 0 | 0 | 0 | 0 | 0 | 0 | 0 | 0 | 0 | 0 | 0 | 0 | 0 | 0 | 0 | MAc | TRX | MeOH | 0.5 | 1 | 100 | 7.2 | 663 | 1 | 0.5 | 0.7476805 | 0.3738403 | 13.17401 | 1 | Al-Cs-Ti
1 | 0 | 0 | 0 | 0 | 0 | 0 | 0 | 0 | 0 | 0 | 0 | 0 | 0 | 0 | 0 | 0 | 0 | 0 | 0 | 0 | 0 | 0 | 0 | 0 | 0 | 0 | 0 | 0 | 0 | 0 | 0 | 0 | 0 | 0 | MAc | TRX | MeOH | 0.5 | 1 | 100 | 7.2 | 663 | 1 | 0.5 | 0.7476805 | 0.3738403 | 14.52558 | 1 | Al-Cs-Ti
1 | 0 | 0 | 0 | 0 | 0 | 0 | 0 | 0 | 0 | 0 | 0 | 0 | 0 | 0 | 0 | 0 | 0 | 0 | 0 | 0 | 0 | 0 | 0 | 0 | 0 | 0 | 0 | 0 | 0 | 0 | 0 | 0 | 0 | 0 | MAc | TRX | MeOH | 0.5 | 1 | 100 | 7.2 | 663 | 1 | 0.5 | 0.7476805 | 0.3738403 | 16.1761 | 1 | Al-Cs-Ti
1 | 0 | 0 | 0 | 0 | 0 | 0 | 0 | 0 | 0 | 0 | 0 | 0 | 0 | 0 | 0 | 0 | 0 | 0 | 0 | 0 | 0 | 0 | 0 | 0 | 0 | 0 | 0 | 0 | 0 | 0 | 0 | 0 | 0 | 0 | MAc | TRX | MeOH | 0.5 | 1 | 100 | 7.2 | 683 | 1 | 0.5 | 0.7476805 | 0.3738403 | 17.82231 | 1 | Al-Cs-Ti
1 | 0 | 0 | 0 | 0 | 0 | 0 | 0 | 0 | 0 | 0 | 0 | 0 | 0 | 0 | 0 | 0 | 0 | 0 | 0 | 0 | 0 | 0 | 0 | 0 | 0 | 0 | 0 | 0 | 0 | 0 | 0 | 0 | 0 | 0 | MAc | TRX | MeOH | 0.5 |  | 100 | 7.2 | 663 | 1 | 0.5 | 0.7476805 | 0.3738403 | 13.33928 | 1 | Al-Cs-Ti
1 | 0 | 0 | 0 | 0 | 0 | 0 | 0 | 0 | 0 | 0 | 0 | 0 | 0 | 0 | 0 | 0 | 0 | 0 | 0 | 0 | 0 | 0 | 0 | 0 | 0 | 0 | 0 | 0 | 0 | 0 | 0 | 0 | 0 | 0 | MAc | TRX | MeOH | 0.5 |  | 100 | 7.2 | 663 | 1 | 0.5 | 0.7476805 | 0.3738403 | 16.22015 | 1 | Al-Cs-Ti
1 | 0 | 0 | 0 | 0 | 0 | 0 | 0 | 0 | 0 | 0 | 0 | 0 | 0 | 0 | 0 | 0 | 0 | 0 | 0 | 0 | 0 | 0 | 0 | 0 | 0 | 0 | 0 | 0 | 0 | 0 | 0 | 0 | 0 | 0 | MAc | TRX | MeOH | 0.5 |  | 100 | 7.2 | 663 | 1 | 0.5 | 0.7476805 | 0.3738403 | 11.86156 | 1 | Al-Cs-Ti
1 | 0 | 0 | 0 | 0 | 0 | 0 | 0 | 0 | 0 | 0 | 0 | 0 | 0 | 0 | 0 | 0 | 0 | 0 | 0 | 0 | 0 | 0 | 0 | 0 | 0 | 0 | 0 | 0 | 0 | 0 | 0 | 0 | 0 | 0 | MAc | TRX | MeOH | 0.5 |  | 100 | 7.2 | 663 | 1 | 0.5 | 0.7476805 | 0.3738403 | 14.56075 | 1 | Al-Cs-Ti
1 | 0 | 0 | 0 | 0 | 0 | 0 | 0 | 0 | 0 | 0 | 0 | 0 | 0 | 0 | 0 | 0 | 0 | 0 | 0 | 0 | 0 | 0 | 0 | 0 | 0 | 0 | 0 | 0 | 0 | 0 | 0 | 0 | 0 | 0 | MAc | TRX | MeOH | 0.5 |  | 100 | 7.2 | 663 | 1 | 0.5 | 0.7476805 | 0.3738403 | 15.5039 | 1 | Al-Cs-Ti
1 | 0 | 0 | 0 | 0 | 0 | 0 | 0 | 0 | 0 | 0 | 0 | 0 | 0 | 0 | 0 | 0 | 0 | 0 | 0 | 0 | 0 | 0 | 0 | 0 | 0 | 0 | 0 | 0 | 0 | 0 | 0 | 0 | 0 | 0 | MAc | TRX | MeOH | 0.5 |  | 100 | 7.2 | 663 | 1 | 0.5 | 0.7476805 | 0.3738403 | 16.61322 | 1 | Al-Cs-Ti
1 | 0 | 0 | 0 | 0 | 0 | 0 | 0 | 0 | 0 | 0 | 0 | 0 | 0 | 0 | 0 | 0 | 0 | 0 | 0 | 0 | 0 | 0 | 0 | 0 | 0 | 0 | 0 | 0 | 0 | 0 | 0 | 0 | 0 | 0 | MAc | TRX | MeOH | 0.5 |  | 100 | 7.2 | 663 | 1 | 0.5 | 0.7476805 | 0.3738403 | 16.94035 | 1 | Al-Cs-Ti
1 | 0 | 0 | 0 | 0 | 0 | 0 | 0 | 0 | 0 | 0 | 0 | 0 | 0 | 0 | 0 | 0 | 0 | 0 | 0 | 0 | 0 | 0 | 0 | 0 | 0 | 0 | 0 | 0 | 0 | 0 | 0 | 0 | 0 | 0 | MAc | TRX | MeOH | 0.5 | 1 | 100 | 7.2 | 663 | 1 | 0.5 | 0.7476805 | 0.3738403 | 12.99174 | 1 | Al-Cs-Ti
1 | 0 | 0 | 0 | 0 | 0 | 0 | 0 | 0 | 0 | 0 | 0 | 0 | 0 | 0 | 0 | 0 | 0 | 0 | 0 | 0 | 0 | 0 | 0 | 0 | 0 | 0 | 0 | 0 | 0 | 0 | 0 | 0 | 0 | 0 | MAc | TRX | MeOH | 0.5 | 1 | 100 | 7.2 | 663 | 1 | 0.5 | 0.7476805 | 0.3738403 | 11.97417 | 1 | Al-Cs-Ti
1 | 0 | 0 | 0 | 0 | 0 | 0 | 0 | 0 | 0 | 0 | 0 | 0 | 0 | 0 | 0 | 0 | 0 | 0 | 0 | 0 | 0 | 0 | 0 | 0 | 0 | 0 | 0 | 0 | 0 | 0 | 0 | 0 | 0 | 0 | MAc | TRX | MeOH | 0.5 | 1 | 100 | 7.2 | 663 | 1 | 0.5 | 0.7476805 | 0.3738403 | 16.57935 | 1 | Al-Cs-Ti
1 | 0 | 0 | 0 | 0 | 0 | 0 | 0 | 0 | 0 | 0 | 0 | 0 | 0 | 0 | 0 | 0 | 0 | 0 | 0 | 0 | 0 | 0 | 0 | 0 | 0 | 0 | 0 | 0 | 0 | 0 | 0 | 0 | 0 | 0 | MAc | TRX | MeOH | 0.5 | 1 | 100 | 7.2 | 663 | 1 | 0.5 | 0.7476805 | 0.3738403 | 17.10723 | 1 | Al-Cs-Ti
1 | 0 | 0 | 0 | 0 | 0 | 0 | 0 | 0 | 0 | 0 | 0 | 0 | 0 | 0 | 0 | 0 | 0 | 0 | 0 | 0 | 0 | 0 | 0 | 0 | 0 | 0 | 0 | 0 | 0 | 0 | 0 | 0 | 0 | 0 | MAc | TRX |  | 5 |  | 100 |  | 623 | 1 | 500 |  |  |  | 1 | Al-Cs-Ti
1 | 0 | 0 | 0 | 0 | 0 | 0 | 0 | 0 | 0 | 0 | 0 | 0 | 0 | 0 | 0 | 0 | 0 | 0 | 0 | 0 | 0 | 0 | 0 | 0 | 0 | 0 | 0 | 0 | 0 | 0 | 0 | 0 | 0 | 0 | MAc | TRX |  | 5 |  | 79:21 | 1.2 | 623 | 1 | 5 | 0.2516199 | 1.258099 | 1.037343 | 1 | Al-Cs-Ti
1 | 0 | 0 | 0 | 0 | 0 | 0 | 0 | 0 | 0 | 0 | 0 | 0 | 0 | 0 | 0 | 0 | 0 | 0 | 0 | 0 | 0 | 0 | 0 | 0 | 0 | 0 | 0 | 0 | 0 | 0 | 0 | 0 | 0 | 0 | MAc | TRX |  | 5 |  | 79:21 | 1.2 | 623 | 1 | 5 | 0.2516199 | 1.258099 | 0.6083303 | 1 | Al-Cs-Ti
1 | 0 | 0 | 0 | 0 | 0 | 0 | 0 | 0 | 0 | 0 | 0 | 0 | 0 | 0 | 0 | 0 | 0 | 0 | 0 | 0 | 0 | 0 | 0 | 0 | 0 | 0 | 0 | 0 | 0 | 0 | 0 | 0 | 0 | 0 | MAc | TRX |  | 5 |  | 79:21 | 1.2 | 623 | 1 | 5 | 0.2516199 | 1.258099 | 1.035357 | 1 | Al-Cs-Ti
1 | 0 | 0 | 0 | 0 | 0 | 0 | 0 | 0 | 0 | 0 | 0 | 0 | 0 | 0 | 0 | 0 | 0 | 0 | 0 | 0 | 0 | 0 | 0 | 0 | 0 | 0 | 0 | 0 | 0 | 0 | 0 | 0 | 0 | 0 | MAc | TRX | MeOH | 0.5 |  | ? | 1.714286 | 643 | 1 | 3.5 | 1.246134 | 0.6230671 | 2.264404 | 1 | Al-Cs-Ti
1 | 0 | 0 | 0 | 0 | 0 | 0 | 0 | 0 | 0 | 0 | 0 | 0 | 0 | 0 | 0 | 0 | 0 | 0 | 0 | 0 | 0 | 0 | 0 | 0 | 0 | 0 | 0 | 0 | 0 | 0 | 0 | 0 | 0 | 0 | MAc | TRX | MeOH | 0.5 |  | ? | 1.714286 | 663 | 1 | 3.5 | 1.246134 | 0.6230671 | 2.403259 | 1 | Al-Cs-Ti
1 | 0 | 0 | 0 | 0 | 0 | 0 | 0 | 0 | 0 | 0 | 0 | 0 | 0 | 0 | 0 | 0 | 0 | 0 | 0 | 0 | 0 | 0 | 0 | 0 | 0 | 0 | 0 | 0 | 0 | 0 | 0 | 0 | 0 | 0 | MAc | TRX | MeOH | 0.5 |  | ? | 1.714286 | 663 | 1 | 3.5 | 1.246134 | 0.6230671 | 1.506042 | 1 | Al-Cs-Ti
1 | 0 | 0 | 0 | 0 | 0 | 0 | 0 | 0 | 0 | 0 | 0 | 0 | 0 | 0 | 0 | 0 | 0 | 0 | 0 | 0 | 0 | 0 | 0 | 0 | 0 | 0 | 0 | 0 | 0 | 0 | 0 | 0 | 0 | 0 | MAc | TRX | MeOH | 0.5 |  | ? | 1.714286 | 663 | 1 | 3.5 | 1.246134 | 0.6230671 | 1.185608 | 1 | Al-Cs-Ti
1 | 0 | 0 | 0 | 0 | 0 | 0 | 0 | 0 | 0 | 0 | 0 | 0 | 0 | 0 | 0 | 0 | 0 | 0 | 0 | 0 | 0 | 0 | 0 | 0 | 0 | 0 | 0 | 0 | 0 | 0 | 0 | 0 | 0 | 0 | MAc | DMM |  | 0.5 | 0 | 100 |  | 623 | 30 | 0.5 |  |  |  | 1 | Al-Cs-Ti
1 | 0 | 0 | 0 | 0 | 0 | 0 | 0 | 0 | 0 | 0 | 0 | 0 | 0 | 0 | 0 | 0 | 0 | 0 | 0 | 0 | 0 | 0 | 0 | 0 | 1 | 0 | 0 | 0 | 0 | 0 | 0 | 0 | 0 | 0 | MAc | TRX | MeOH | 1 | 2 | / | 1.2 | 628 | 1 | 3 | 0.3738403 | 0.3738403 | 0.3794963 | 0 | Si-Al-Cs
1 | 0 | 0 | 0 | 0 | 0 | 0 | 0 | 0 | 0 | 0 | 0 | 0 | 0 | 0 | 0 | 0 | 0 | 0 | 0 | 0 | 1 | 0 | 0 | 0 | 0 | 0 | 0 | 0 | 0 | 0 | 0 | 0 | 0 | 0 | MAc | TRX | MeOH | 0.5 |  | ? | 1.714286 | 663 | 1 | 3.5 | 1.246134 | 0.6230671 | 0 | 1 | Al-Cs-Ti
1 | 0 | 0 | 0 | 0 | 0 | 0 | 0 | 0 | 0 | 0 | 0 | 0 | 0 | 0 | 0 | 0 | 0 | 0 | 0 | 0 | 0 | 0 | 0 | 0 | 0 | 0 | 0 | 0 | 0 | 0 | 0 | 0 | 0 | 0 | HAc | FORM |  | 10 |  | / |  | 658 | 1 |  |  |  |  | 1 | Al-Cs-Ti
0 | 1 | 0 | 0 | 0 | 0 | 0 | 0 | 0 | 0 | 0 | 0 | 0 | 0 | 0 | 0 | 0 | 0 | 0 | 0 | 0 | 0 | 0 | 0 | 0 | 1 | 0 | 0 | 0 | 0 | 0 | 0 | 0 | 0 | 0 | HAc | TRX |  | 3 | 0 | 100 | 2.666667 | 673 | 1 | 3 | 0.77639 | 2.32917 | 3.702138 | 0 | Si-Al-Cs
0 | 1 | 0 | 0 | 0 | 0 | 0 | 0 | 1 | 0 | 0 | 0 | 0 | 0 | 0 | 0 | 0 | 0 | 0 | 0 | 0 | 0 | 0 | 0 | 0 | 1 | 0 | 0 | 0 | 0 | 0 | 0 | 0 | 0 | 0 | HAc | TRX |  | 3 | 0 | 100 | 2.666667 | 673 | 1 | 3 | 0.77639 | 2.32917 | 5.624766 | 0 | Si-Al-Cs
0 | 1 | 0 | 0 | 0 | 0 | 0 | 0 | 0 | 0 | 0 | 0 | 0 | 0 | 0 | 0 | 0 | 0 | 0 | 0 | 0 | 0 | 0 | 0 | 0 | 1 | 0 | 0 | 0 | 0 | 0 | 0 | 1 | 0 | 0 | HAc | TRX |  | 3 | 0 | 100 | 2.666667 | 673 | 1 | 3 | 0.77639 | 2.32917 | 5.479438 | 0 | Si-Al-Cs
0 | 1 | 0 | 1 | 0 | 0 | 0 | 0 | 0 | 0 | 0 | 0 | 0 | 0 | 0 | 0 | 0 | 0 | 0 | 0 | 0 | 0 | 0 | 0 | 0 | 1 | 0 | 0 | 0 | 0 | 0 | 0 | 0 | 0 | 0 | HAc | TRX |  | 3 | 0 | 100 | 2.666667 | 673 | 1 | 3 | 0.77639 | 2.32917 | 4.441655 | 0 | Si-Al-Cs
1 | 0 | 1 | 0 | 0 | 0 | 0 | 0 | 0 | 0 | 0 | 0 | 1 | 0 | 0 | 0 | 0 | 0 | 0 | 0 | 0 | 0 | 0 | 0 | 0 | 0 | 0 | 0 | 0 | 0 | 0 | 0 | 0 | 0 | 0 | MAc | TRX | MeOH | 3 | 4 | 100 | 7.2 | 663 | 1 | 0.5 |  |  |  | 1 | Al-Cs-Ti
1 | 0 | 1 | 0 | 0 | 0 | 0 | 0 | 0 | 0 | 0 | 0 | 0 | 0 | 0 | 0 | 0 | 0 | 0 | 0 | 0 | 0 | 0 | 0 | 0 | 1 | 0 | 0 | 0 | 0 | 0 | 0 | 0 | 0 | 0 | HAc | FORM |  | 10 |  | / |  | 658 | 1 |  |  |  |  | 0 | Si-Al-Cs
1 | 0 | 0 | 0 | 0 | 0 | 0 | 0 | 0 | 0 | 0 | 0 | 0 | 0 | 0 | 0 | 0 | 0 | 0 | 0 | 0 | 0 | 0 | 0 | 0 | 1 | 0 | 0 | 0 | 0 | 0 | 0 | 0 | 0 | 0 | MAc | TRX | MeOH | 1 | 2 | / | 2 | 633 | 1 | 1.8 | 0.3738403 | 0.3738403 | 0.2861124 | 0 | Si-Al-Cs
1 | 0 | 0 | 0 | 0 | 0 | 0 | 0 | 0 | 0 | 0 | 0 | 0 | 0 | 0 | 0 | 0 | 0 | 0 | 0 | 0 | 1 | 0 | 0 | 0 | 1 | 0 | 0 | 0 | 0 | 0 | 0 | 0 | 0 | 0 | MAc | TRX |  | 5 |  | 79:21 | 1.2 | 623 | 1 | 5 | 0.2516199 | 1.258099 | 0.2759276 | 0 | Si-Al-Cs
1 | 0 | 0 | 0 | 0 | 0 | 0 | 0 | 1 | 0 | 0 | 0 | 0 | 0 | 0 | 0 | 0 | 0 | 0 | 0 | 0 | 0 | 0 | 0 | 0 | 1 | 0 | 0 | 0 | 0 | 0 | 0 | 0 | 0 | 0 | MAc | TRX |  | 5 |  | 79:21 | 1.2 | 623 | 1 | 5 | 0.2516199 | 1.258099 | 0.0860398 | 0 | Si-Al-Cs
1 | 0 | 0 | 0 | 0 | 0 | 0 | 0 | 1 | 0 | 0 | 0 | 0 | 0 | 0 | 0 | 0 | 0 | 0 | 0 | 0 | 1 | 0 | 0 | 0 | 1 | 0 | 0 | 0 | 0 | 0 | 0 | 0 | 0 | 0 | MAc | TRX |  | 5 |  | 79:21 | 1.2 | 623 | 1 | 5 | 0.2516199 | 1.258099 | 0.270329 | 0 | Si-Al-Cs
1 | 0 | 0 | 0 | 0 | 0 | 0 | 0 | 1 | 0 | 0 | 0 | 0 | 0 | 0 | 0 | 0 | 0 | 0 | 0 | 0 | 0 | 0 | 0 | 0 | 0 | 0 | 0 | 0 | 0 | 0 | 0 | 0 | 0 | 0 | EAc | TRX | EtOH | 5 | 1 | ? | 1.28866 | 623 | 1 | 4.656 |  |  |  | 1 | Al-Cs-Ti
1 | 0 | 0 | 0 | 0 | 0 | 0 | 0 | 1 | 0 | 0 | 0 | 0 | 0 | 0 | 0 | 0 | 0 | 0 | 0 | 0 | 1 | 0 | 0 | 0 | 0 | 0 | 0 | 0 | 0 | 0 | 0 | 0 | 0 | 0 | EAc | TRX | EtOH | 5 | 1 | ? | 1.28866 | 623 | 1 | 4.656 |  |  |  | 1 | Al-Cs-Ti
1 | 0 | 0 | 0 | 0 | 1 | 0 | 0 | 1 | 0 | 0 | 0 | 0 | 0 | 0 | 0 | 0 | 0 | 0 | 0 | 0 | 1 | 0 | 0 | 0 | 0 | 0 | 0 | 0 | 0 | 0 | 0 | 0 | 0 | 0 | EAc | TRX | EtOH | 5 | 1 | ? | 1.28866 | 623 | 1 | 4.656 |  |  |  | 1 | Al-Cs-Ti
1 | 0 | 0 | 0 | 0 | 0 | 0 | 0 | 1 | 0 | 0 | 0 | 0 | 0 | 0 | 0 | 0 | 0 | 0 | 0 | 0 | 0 | 0 | 0 | 0 | 0 | 0 | 0 | 0 | 0 | 0 | 0 | 0 | 0 | 0 | MAc | TRX | MeOH | 1 | 2 | / | 3.08 | 633 | 1 | 1.8 | 0.575714 | 0.575714 | 1.463177 | 1 | Al-Cs-Ti
1 | 0 | 0 | 0 | 0 | 0 | 0 | 0 | 1 | 0 | 0 | 0 | 0 | 0 | 0 | 0 | 0 | 0 | 0 | 0 | 0 | 0 | 0 | 0 | 0 | 1 | 0 | 0 | 0 | 0 | 0 | 0 | 0 | 0 | 0 | MAc | TRX | MeOH | 1 | 2 | / | 3.08 | 633 | 1 | 1.8 | 0.575714 | 0.575714 | 3.419588 | 0 | Si-Al-Cs
1 | 0 | 0 | 0 | 0 | 0 | 0 | 0 | 1 | 0 | 0 | 0 | 0 | 0 | 0 | 0 | 0 | 0 | 0 | 0 | 0 | 0 | 0 | 0 | 0 | 1 | 0 | 0 | 0 | 0 | 0 | 0 | 0 | 0 | 0 | MAc | TRX | MeOH | 0.5 | 0.5 | / | 3.08 | 633 | 1 | 1.8 | 1.54012 | 0.7700599 | 6.069304 | 0 | Si-Al-Cs
1 | 0 | 0 | 0 | 0 | 0 | 0 | 0 | 1 | 0 | 0 | 0 | 0 | 0 | 0 | 0 | 0 | 0 | 0 | 0 | 0 | 0 | 0 | 0 | 0 | 0 | 0 | 0 | 0 | 0 | 0 | 0 | 0 | 0 | 0 | MAc | FORM | MeOH | 6 | 1 | 100 | 1.061315 | 683 | 1 | 5 | 0.149428 | 0.896568 | 0.3024226 | 1 | Al-Cs-Ti
1 | 0 | 0 | 0 | 0 | 0 | 0 | 0 | 1 | 0 | 0 | 0 | 0 | 0 | 0 | 0 | 0 | 0 | 0 | 0 | 0 | 0 | 0 | 0 | 0 | 0 | 0 | 0 | 0 | 0 | 0 | 0 | 0 | 0 | 0 | MAc | FORM | MeOH | 6 | 1 | 100 | 1.061315 | 653 | 1 | 5 | 0.149428 | 0.896568 | 1.445985 | 1 | Al-Cs-Ti
1 | 0 | 0 | 0 | 0 | 0 | 0 | 0 | 1 | 0 | 0 | 0 | 0 | 0 | 0 | 0 | 0 | 0 | 0 | 0 | 0 | 0 | 0 | 0 | 0 | 0 | 0 | 0 | 0 | 0 | 0 | 0 | 0 | 0 | 0 | MAc | FORM | MeOH | 6 | 1 | 100 | 1.061315 | 663 | 1 | 5 | 0.149428 | 0.896568 | 1.776281 | 1 | Al-Cs-Ti
1 | 0 | 0 | 0 | 0 | 0 | 0 | 0 | 1 | 0 | 0 | 0 | 0 | 0 | 0 | 0 | 0 | 0 | 0 | 0 | 0 | 0 | 0 | 0 | 0 | 0 | 0 | 0 | 0 | 0 | 0 | 0 | 0 | 0 | 0 | MAc | FORM | MeOH | 6 | 1 | 100 | 1.061315 | 653 | 1 | 5 | 0.149428 | 0.896568 | 0.2558603 | 1 | Al-Cs-Ti
1 | 0 | 0 | 0 | 0 | 0 | 0 | 0 | 1 | 0 | 0 | 0 | 0 | 0 | 0 | 0 | 0 | 0 | 0 | 0 | 0 | 0 | 0 | 0 | 0 | 0 | 0 | 0 | 0 | 0 | 0 | 0 | 0 | 0 | 0 | MAc | TRX | MeOH | 0.5 | 0.235 | 100 | 4.8 | 663 | 1 | 0.25 | 0.405998 | 0.202999 | 3.634131 | 1 | Al-Cs-Ti
1 | 0 | 0 | 0 | 0 | 0 | 0 | 0 | 1 | 0 | 0 | 0 | 0 | 0 | 0 | 0 | 0 | 0 | 0 | 0 | 0 | 0 | 0 | 0 | 0 | 0 | 0 | 0 | 0 | 0 | 0 | 0 | 0 | 0 | 0 | MAc | TRX | MeOH | 0.5 | 0.235 | 100 | 4.8 | 663 | 1 | 0.25 | 0.405998 | 0.202999 | 2.371075 | 1 | Al-Cs-Ti
1 | 0 | 0 | 0 | 0 | 0 | 0 | 0 | 1 | 0 | 0 | 0 | 0 | 0 | 0 | 0 | 0 | 0 | 0 | 0 | 0 | 0 | 0 | 0 | 0 | 0 | 0 | 0 | 0 | 0 | 0 | 0 | 0 | 0 | 0 | MAc | TRX | MeOH | 0.5 | 0.235 | 100 | 4.8 | 663 | 1 | 0.25 | 0.405998 | 0.202999 | 3.786562 | 1 | Al-Cs-Ti
1 | 0 | 0 | 0 | 0 | 0 | 0 | 0 | 1 | 0 | 0 | 0 | 0 | 0 | 0 | 0 | 0 | 0 | 0 | 0 | 0 | 0 | 0 | 0 | 0 | 0 | 0 | 0 | 0 | 0 | 0 | 0 | 0 | 0 | 0 | MAc | TRX | MeOH | 0.5 | 0.235 | 100 | 4.8 | 663 | 1 | 0.25 | 0.405998 | 0.202999 | 1.891541 | 1 | Al-Cs-Ti
1 | 0 | 0 | 0 | 0 | 0 | 0 | 0 | 1 | 0 | 0 | 0 | 0 | 0 | 0 | 0 | 0 | 0 | 0 | 0 | 0 | 0 | 0 | 0 | 0 | 1 | 0 | 0 | 0 | 0 | 0 | 0 | 0 | 0 | 0 | MAc | TRX | MeOH | 1 | 2 | / | 2 | 653 | 1 | 1.8 | 0.3738403 | 0.3738403 | 5.376879 | 0 | Si-Al-Cs
1 | 0 | 0 | 0 | 0 | 0 | 0 | 0 | 1 | 0 | 0 | 0 | 0 | 0 | 0 | 0 | 0 | 0 | 0 | 0 | 0 | 0 | 0 | 0 | 0 | 1 | 0 | 0 | 0 | 0 | 0 | 0 | 0 | 0 | 0 | MAc | TRX | MeOH | 1 | 2 | / | 3.2 | 653 | 1 | 1.8 | 0.5981444 | 0.5981444 | 7.903561 | 0 | Si-Al-Cs
1 | 0 | 0 | 0 | 0 | 1 | 0 | 0 | 1 | 0 | 0 | 0 | 0 | 0 | 0 | 0 | 0 | 0 | 0 | 0 | 0 | 0 | 0 | 0 | 0 | 1 | 0 | 0 | 0 | 0 | 0 | 0 | 0 | 0 | 0 | MAc | TRX | MeOH | 3 | 3 | 100 | 7.2 | 663 | 1 | 0.5 | 0.1666796 | 0.5000389 | 13.45605 | 0 | Si-Al-Cs
0 | 0 | 0 | 0 | 0 | 0 | 0 | 0 | 1 | 0 | 0 | 0 | 0 | 0 | 0 | 0 | 0 | 0 | 0 | 0 | 0 | 0 | 0 | 0 | 0 | 1 | 0 | 0 | 0 | 0 | 0 | 0 | 0 | 0 | 0 | MAc | TRX |  | 5 |  | 79:21 | 1.2 | 623 | 1 | 5 | 0.2516199 | 1.258099 | 0.05598754 | 0 | Si-Al-Cs
0 | 0 | 0 | 0 | 0 | 0 | 0 | 0 | 1 | 0 | 0 | 0 | 0 | 0 | 0 | 0 | 0 | 0 | 0 | 0 | 0 | 1 | 0 | 0 | 0 | 1 | 0 | 0 | 0 | 0 | 0 | 0 | 0 | 0 | 0 | MAc | TRX |  | 5 |  | 79:21 | 1.2 | 623 | 1 | 5 | 0.2516199 | 1.258099 | 0.1504052 | 0 | Si-Al-Cs
0 | 0 | 0 | 0 | 0 | 0 | 0 | 0 | 1 | 0 | 0 | 0 | 0 | 0 | 0 | 0 | 0 | 0 | 0 | 0 | 0 | 0 | 0 | 0 | 0 | 1 | 0 | 0 | 0 | 0 | 0 | 0 | 0 | 0 | 0 | MAc | TRX | MeOH | 0.5 | 1 | /? |  | 663 | 1 |  |  |  |  | 0 | Si-Al-Cs
0 | 0 | 0 | 0 | 0 | 0 | 0 | 0 | 1 | 0 | 0 | 0 | 0 | 0 | 0 | 0 | 0 | 0 | 0 | 0 | 0 | 0 | 0 | 0 | 0 | 1 | 0 | 0 | 0 | 0 | 0 | 0 | 0 | 0 | 0 | MAc | TRX | MeOH | 0.5 | 1 | /? |  | 663 | 1 |  |  |  |  | 0 | Si-Al-Cs
0 | 0 | 0 | 0 | 0 | 0 | 0 | 0 | 1 | 0 | 0 | 0 | 0 | 0 | 0 | 0 | 0 | 0 | 0 | 0 | 0 | 0 | 0 | 0 | 0 | 1 | 0 | 0 | 0 | 0 | 0 | 0 | 0 | 0 | 0 | MAc | TRX | MeOH | 0.5 | 1 | /? |  | 663 | 1 |  |  |  |  | 0 | Si-Al-Cs
0 | 0 | 0 | 0 | 0 | 0 | 0 | 0 | 1 | 0 | 0 | 0 | 0 | 0 | 0 | 0 | 0 | 0 | 0 | 0 | 0 | 0 | 0 | 0 | 0 | 1 | 0 | 0 | 0 | 0 | 0 | 0 | 0 | 0 | 0 | MAc | TRX |  | 0.5 |  | /? | 3.6 | 663 | 1 | 0.5 | 0.7548596 | 0.3774298 | 21.21965 | 0 | Si-Al-Cs
0 | 0 | 0 | 0 | 0 | 0 | 0 | 0 | 1 | 0 | 0 | 0 | 0 | 0 | 0 | 0 | 0 | 0 | 0 | 0 | 0 | 0 | 0 | 0 | 0 | 1 | 0 | 0 | 0 | 0 | 0 | 0 | 0 | 0 | 0 | MAc | TRX |  | 2 |  | /? | 3.6 | 663 | 1 | 0.5 | 0.1887149 | 0.3774298 | 13.61465 | 0 | Si-Al-Cs
0 | 0 | 0 | 0 | 0 | 1 | 0 | 0 | 1 | 0 | 0 | 0 | 0 | 0 | 0 | 0 | 0 | 0 | 0 | 0 | 0 | 0 | 0 | 0 | 0 | 1 | 0 | 0 | 0 | 0 | 0 | 0 | 0 | 0 | 0 | MAc | TRX | MeOH | 3 | 3 | 100 | 7.2 | 663 | 1 | 0.5 | 0.1666796 | 0.5000389 | 10.39883 | 0 | Si-Al-Cs
0 | 0 | 0 | 0 | 0 | 0 | 0 | 0 | 1 | 0 | 0 | 0 | 0 | 0 | 0 | 0 | 0 | 0 | 0 | 0 | 0 | 0 | 0 | 0 | 0 | 1 | 0 | 0 | 0 | 0 | 0 | 0 | 0 | 0 | 0 | MAc | TRX |  | 5 |  | 79:21 | 1.2 | 623 | 1 | 5 | 0.2516199 | 1.258099 | 0.04646638 | 0 | Si-Al-Cs
0 | 0 | 0 | 0 | 0 | 0 | 0 | 0 | 1 | 0 | 0 | 0 | 0 | 0 | 0 | 0 | 0 | 0 | 0 | 0 | 0 | 1 | 0 | 0 | 0 | 1 | 0 | 0 | 0 | 0 | 0 | 0 | 0 | 0 | 0 | MAc | TRX |  | 5 |  | 79:21 | 1.2 | 623 | 1 | 5 | 0.2516199 | 1.258099 | 0.2214446 | 0 | Si-Al-Cs
0 | 0 | 0 | 0 | 0 | 0 | 0 | 0 | 1 | 0 | 0 | 0 | 0 | 0 | 0 | 0 | 0 | 0 | 0 | 0 | 0 | 0 | 0 | 0 | 0 | 1 | 0 | 0 | 0 | 0 | 0 | 0 | 0 | 0 | 0 | MAc | TRX | MeOH | 0.5 | 1 | /? |  | 663 | 1 |  |  |  |  | 0 | Si-Al-Cs
0 | 0 | 0 | 0 | 0 | 0 | 0 | 0 | 1 | 0 | 0 | 0 | 0 | 0 | 0 | 0 | 0 | 0 | 0 | 0 | 0 | 0 | 0 | 0 | 0 | 1 | 0 | 0 | 0 | 0 | 0 | 0 | 0 | 0 | 0 | MAc | TRX | MeOH | 0.5 | 1 | /? |  | 663 | 1 |  |  |  |  | 0 | Si-Al-Cs
1 | 0 | 0 | 0 | 0 | 0 | 0 | 0 | 1 | 0 | 0 | 0 | 0 | 0 | 0 | 0 | 0 | 0 | 0 | 0 | 0 | 0 | 0 | 0 | 0 | 1 | 0 | 0 | 0 | 0 | 0 | 0 | 0 | 0 | 0 | MAc | TRX | MeOH | 1 | 2 | / | 1.2 | 628 | 1 | 3 | 0.3738403 | 0.3738403 | 1.495361 | 0 | Si-Al-Cs
1 | 0 | 0 | 0 | 0 | 0 | 0 | 0 | 1 | 0 | 0 | 0 | 0 | 0 | 0 | 0 | 0 | 0 | 0 | 0 | 0 | 0 | 0 | 0 | 0 | 1 | 0 | 0 | 0 | 0 | 0 | 0 | 0 | 0 | 0 | MAc | TRX | MeOH | 0.6666667 | 2 | / | 1.2 | 628 | 1 | 3 | 0.447754 | 0.2985026 | 1.641764 | 0 | Si-Al-Cs
0 | 0 | 0 | 0 | 0 | 0 | 0 | 0 | 1 | 0 | 0 | 0 | 0 | 0 | 0 | 0 | 0 | 0 | 0 | 0 | 0 | 0 | 0 | 0 | 0 | 1 | 0 | 0 | 0 | 0 | 0 | 0 | 0 | 0 | 0 | MAc | TRX | MeOH | 0.5 | 1 | / | 1.2 | 623 | 1 | 3 | 0.7476805 | 0.3738403 | 1.091614 | 0 | Si-Al-Cs
1 | 0 | 0 | 0 | 0 | 0 | 0 | 0 | 1 | 0 | 0 | 0 | 0 | 0 | 0 | 0 | 0 | 0 | 0 | 0 | 0 | 0 | 0 | 0 | 0 | 1 | 0 | 0 | 0 | 0 | 0 | 0 | 0 | 0 | 0 | MAc | TRX | MeOH | 0.5 | 1 | / | 1.2 | 623 | 1 | 3 | 0.7476805 | 0.3738403 | 2.130889 | 0 | Si-Al-Cs
1 | 0 | 0 | 0 | 0 | 0 | 0 | 0 | 1 | 0 | 0 | 0 | 0 | 0 | 0 | 0 | 0 | 0 | 0 | 0 | 0 | 0 | 0 | 0 | 0 | 1 | 0 | 0 | 0 | 0 | 0 | 0 | 0 | 0 | 0 | MAc | TRX | MeOH | 0.5 | 1 | / | 1.2 | 663 | 1 | 3 | 0.7476805 | 0.3738403 | 3.753356 | 0 | Si-Al-Cs
0 | 0 | 0 | 0 | 0 | 0 | 0 | 0 | 1 | 0 | 0 | 0 | 0 | 0 | 0 | 0 | 0 | 0 | 0 | 0 | 0 | 0 | 0 | 0 | 0 | 1 | 0 | 0 | 0 | 0 | 0 | 0 | 0 | 0 | 1 | MAc | TRX | MeOH | 1 | 2 | / | 1.2 | 633 | 1 | 3 | 0.3738403 | 0.3738403 | 2.13932 | 0 | Si-Al-Cs
0 | 0 | 0 | 0 | 0 | 0 | 0 | 0 | 1 | 0 | 0 | 0 | 0 | 0 | 0 | 0 | 0 | 0 | 0 | 0 | 0 | 0 | 0 | 0 | 0 | 1 | 0 | 0 | 0 | 0 | 0 | 0 | 0 | 0 | 1 | MAc | TRX | MeOH | 1.5 | 3 | / | 1.2 | 643 | 1 | 3 | 0.2492268 | 0.3738403 | 3.357086 | 0 | Si-Al-Cs
0 | 0 | 0 | 0 | 0 | 0 | 0 | 0 | 1 | 0 | 0 | 0 | 0 | 0 | 0 | 0 | 0 | 0 | 0 | 0 | 0 | 0 | 0 | 0 | 0 | 1 | 0 | 0 | 0 | 0 | 0 | 0 | 0 | 0 | 0 | MAc | TRX | MeOH | 2 | 2 | / | 1.6 | 643 | 1 | 3 | 0.3333593 | 0.6667185 | 1.735802 | 0 | Si-Al-Cs
0 | 0 | 0 | 0 | 0 | 0 | 0 | 0 | 1 | 0 | 0 | 0 | 0 | 0 | 0 | 0 | 0 | 0 | 0 | 0 | 0 | 0 | 0 | 0 | 0 | 1 | 0 | 0 | 0 | 0 | 0 | 0 | 0 | 0 | 1 | MAc | TRX | MeOH | 2 | 2 | / | 1.6 | 643 | 1 | 3 | 0.3333593 | 0.6667185 | 3.093894 | 0 | Si-Al-Cs
0 | 0 | 0 | 0 | 0 | 0 | 0 | 0 | 1 | 0 | 0 | 0 | 0 | 0 | 0 | 0 | 0 | 0 | 0 | 0 | 0 | 0 | 0 | 0 | 0 | 1 | 0 | 0 | 0 | 0 | 0 | 0 | 0 | 0 | 0 | MAc | FORM | MeOH | 6 | 1 | 100 | 1.061315 | 653 | 1 | 5 | 0.149428 | 0.896568 | 1.568635 | 0 | Si-Al-Cs
0 | 0 | 0 | 0 | 0 | 0 | 0 | 0 | 1 | 0 | 0 | 0 | 0 | 0 | 0 | 0 | 0 | 0 | 0 | 0 | 0 | 0 | 0 | 0 | 0 | 1 | 0 | 0 | 0 | 0 | 0 | 0 | 0 | 0 | 0 | MAc | FORM | MeOH | 6 | 1 | 100 | 1.061315 | 653 | 1 | 5 | 0.149428 | 0.896568 | 0.6821794 | 0 | Si-Al-Cs
0 | 0 | 0 | 0 | 0 | 0 | 0 | 0 | 1 | 0 | 0 | 0 | 0 | 0 | 0 | 0 | 0 | 0 | 0 | 0 | 0 | 0 | 0 | 0 | 0 | 1 | 0 | 0 | 0 | 0 | 0 | 0 | 0 | 0 | 0 | MAc | FORM | MeOH | 6 | 1 | 100 | 1.061315 | 653 | 1 | 5 | 0.149428 | 0.896568 | 0.950415 | 0 | Si-Al-Cs
0 | 0 | 0 | 0 | 0 | 0 | 0 | 0 | 1 | 0 | 0 | 0 | 0 | 0 | 0 | 0 | 0 | 0 | 0 | 0 | 0 | 0 | 0 | 0 | 0 | 1 | 0 | 0 | 0 | 0 | 0 | 0 | 0 | 0 | 0 | MAc | FORM | MeOH | 10 | 1 | 100 | 1.065356 | 653 | 1 | 5 | 0.09757977 | 0.9757977 | 0.8147204 | 0 | Si-Al-Cs
0 | 0 | 0 | 0 | 0 | 0 | 0 | 0 | 1 | 0 | 0 | 0 | 0 | 0 | 0 | 0 | 0 | 0 | 0 | 0 | 0 | 0 | 0 | 0 | 0 | 1 | 0 | 0 | 0 | 0 | 0 | 0 | 0 | 0 | 0 | MAc | FORM | MeOH | 10 | 1 | 100 | 1.065356 | 653 | 1 | 5 | 0.09757977 | 0.9757977 | 0.706944 | 0 | Si-Al-Cs
0 | 0 | 0 | 0 | 0 | 0 | 0 | 0 | 1 | 0 | 0 | 0 | 0 | 0 | 0 | 0 | 0 | 0 | 0 | 0 | 0 | 0 | 0 | 0 | 0 | 1 | 0 | 0 | 0 | 0 | 0 | 0 | 0 | 0 | 0 | MAc | FORM | MeOH | 10 | 1 | 100 | 1.065356 | 653 | 1 | 5 | 0.09757977 | 0.9757977 | 0.5910992 | 0 | Si-Al-Cs
0 | 0 | 0 | 0 | 0 | 0 | 0 | 0 | 1 | 0 | 0 | 0 | 0 | 0 | 0 | 0 | 0 | 0 | 0 | 0 | 0 | 0 | 0 | 0 | 0 | 1 | 0 | 0 | 0 | 0 | 0 | 0 | 0 | 0 | 0 | MAc | FORM | MeOH | 10 | 1 | 100 | 1.065356 | 653 | 1 | 5 | 0.09757977 | 0.9757977 | 0.8025741 | 0 | Si-Al-Cs
0 | 0 | 0 | 0 | 0 | 0 | 0 | 0 | 1 | 0 | 0 | 0 | 0 | 0 | 0 | 0 | 0 | 0 | 0 | 0 | 0 | 0 | 0 | 0 | 1 | 1 | 0 | 0 | 0 | 0 | 0 | 0 | 0 | 0 | 0 | MAc | FORM | MeOH | 10 | 1 | 100 | 1.065356 | 653 | 1 | 5 | 0.09757977 | 0.9757977 | 0.9489437 | 0 | Si-Al-Cs
0 | 0 | 0 | 0 | 0 | 0 | 0 | 0 | 1 | 0 | 0 | 0 | 1 | 0 | 0 | 0 | 0 | 0 | 0 | 0 | 0 | 0 | 0 | 0 | 1 | 1 | 0 | 0 | 0 | 0 | 0 | 0 | 0 | 0 | 0 | MAc | FORM | MeOH | 10 | 1 | 100 | 1.065356 | 653 | 1 | 5 | 0.09757977 | 0.9757977 | 1.065571 | 0 | Si-Al-Cs
0 | 0 | 0 | 0 | 0 | 0 | 0 | 0 | 1 | 0 | 0 | 0 | 1 | 0 | 0 | 0 | 0 | 0 | 0 | 0 | 0 | 0 | 0 | 0 | 1 | 1 | 0 | 0 | 0 | 0 | 0 | 0 | 0 | 0 | 0 | MAc | FORM | MeOH | 10 | 1 | 100 | 1.065356 | 653 | 1 | 5 | 0.09757977 | 0.9757977 | 1.077749 | 0 | Si-Al-Cs
1 | 0 | 0 | 0 | 0 | 0 | 0 | 0 | 1 | 0 | 0 | 0 | 0 | 0 | 0 | 0 | 0 | 0 | 0 | 0 | 0 | 0 | 0 | 0 | 0 | 1 | 0 | 0 | 0 | 0 | 0 | 0 | 0 | 0 | 0 | MAc | FORM | MeOH | 6 | 1 | 100 | 1.061315 | 663 | 1 | 5 | 0.149428 | 0.896568 | 0.3129223 | 0 | Si-Al-Cs
1 | 0 | 0 | 0 | 0 | 0 | 0 | 0 | 0 | 0 | 0 | 1 | 0 | 0 | 0 | 0 | 0 | 0 | 0 | 0 | 0 | 0 | 0 | 0 | 0 | 1 | 0 | 0 | 0 | 0 | 0 | 0 | 0 | 0 | 0 | HAc | FORM |  | 10 |  | / |  | 658 | 1 |  |  |  |  | 0 | Si-Al-Cs
1 | 0 | 0 | 0 | 0 | 0 | 0 | 0 | 0 | 0 | 0 | 0 | 0 | 0 | 0 | 0 | 0 | 0 | 0 | 0 | 0 | 0 | 1 | 0 | 0 | 1 | 0 | 0 | 0 | 0 | 0 | 0 | 0 | 0 | 0 | HAc | FORM |  | 10 |  | / |  | 658 | 1 |  |  |  |  | 0 | Si-Al-Cs
1 | 0 | 0 | 0 | 0 | 0 | 0 | 0 | 0 | 0 | 0 | 0 | 0 | 0 | 1 | 0 | 0 | 0 | 0 | 0 | 0 | 0 | 0 | 0 | 0 | 1 | 0 | 0 | 0 | 0 | 0 | 0 | 0 | 0 | 0 | HAc | FORM |  | 10 |  | / |  | 658 | 1 |  |  |  |  | 0 | Si-Al-Cs
1 | 0 | 0 | 0 | 1 | 0 | 0 | 0 | 0 | 0 | 0 | 0 | 0 | 0 | 0 | 0 | 0 | 0 | 0 | 0 | 0 | 0 | 0 | 0 | 0 | 1 | 0 | 0 | 0 | 0 | 0 | 0 | 0 | 0 | 0 | HAc | FORM |  | 10 |  | / |  | 658 | 1 |  |  |  |  | 0 | Si-Al-Cs
1 | 0 | 0 | 0 | 0 | 0 | 0 | 0 | 0 | 0 | 0 | 0 | 0 | 0 | 0 | 0 | 0 | 0 | 0 | 0 | 0 | 0 | 0 | 0 | 0 | 1 | 0 | 0 | 1 | 0 | 0 | 0 | 0 | 0 | 0 | HAc | FORM |  | 10 |  | / |  | 658 | 1 |  |  |  |  | 0 | Si-Al-Cs
1 | 0 | 1 | 0 | 0 | 0 | 0 | 0 | 0 | 0 | 0 | 0 | 0 | 0 | 0 | 0 | 0 | 0 | 0 | 0 | 0 | 0 | 0 | 0 | 0 | 1 | 0 | 0 | 0 | 0 | 0 | 0 | 0 | 0 | 0 | HAc | FORM |  | 10 |  | / |  | 658 | 1 |  |  |  |  | 0 | Si-Al-Cs
1 | 0 | 0 | 0 | 0 | 0 | 0 | 0 | 0 | 0 | 0 | 0 | 0 | 0 | 0 | 1 | 0 | 0 | 0 | 0 | 0 | 0 | 0 | 0 | 0 | 1 | 0 | 0 | 0 | 0 | 0 | 0 | 0 | 0 | 0 | HAc | FORM |  | 10 |  | / |  | 658 | 1 |  |  |  |  | 0 | Si-Al-Cs
1 | 0 | 0 | 0 | 0 | 0 | 0 | 0 | 0 | 0 | 0 | 0 | 0 | 0 | 0 | 0 | 0 | 0 | 0 | 0 | 1 | 0 | 0 | 0 | 0 | 1 | 0 | 0 | 0 | 0 | 0 | 0 | 0 | 0 | 0 | HAc | FORM |  | 10 |  | / |  | 658 | 1 |  |  |  |  | 0 | Si-Al-Cs
1 | 0 | 0 | 0 | 0 | 0 | 0 | 0 | 0 | 0 | 0 | 0 | 0 | 0 | 0 | 0 | 0 | 0 | 0 | 0 | 0 | 0 | 0 | 0 | 0 | 1 | 0 | 0 | 0 | 0 | 0 | 0 | 0 | 1 | 0 | HAc | FORM |  | 10 |  | / |  | 658 | 1 |  |  |  |  | 0 | Si-Al-Cs
1 | 0 | 0 | 0 | 0 | 0 | 0 | 0 | 0 | 0 | 0 | 0 | 0 | 0 | 0 | 0 | 0 | 0 | 0 | 0 | 0 | 0 | 0 | 0 | 0 | 1 | 0 | 0 | 0 | 0 | 0 | 0 | 0 | 0 | 0 | HAc | FORM |  | 10 |  | / |  | 658 | 1 |  |  |  |  | 0 | Si-Al-Cs
1 | 0 | 0 | 0 | 0 | 0 | 0 | 0 | 0 | 0 | 0 | 0 | 0 | 0 | 0 | 0 | 0 | 1 | 0 | 0 | 0 | 0 | 0 | 0 | 0 | 1 | 0 | 0 | 0 | 0 | 0 | 0 | 0 | 0 | 0 | HAc | FORM |  | 10 |  | / |  | 658 | 1 |  |  |  |  | 0 | Si-Al-Cs
1 | 0 | 0 | 0 | 0 | 0 | 0 | 0 | 0 | 0 | 0 | 0 | 0 | 0 | 0 | 0 | 0 | 0 | 0 | 0 | 0 | 0 | 0 | 0 | 0 | 1 | 0 | 0 | 0 | 0 | 0 | 0 | 0 | 0 | 0 | MAc | TRX |  | 5 | 0 | 100 | 1.4 | 563 | 1 | 0.5 | 0.02913535 | 0.1456767 | 0.7978074 | 0 | Si-Al-Cs
1 | 0 | 0 | 0 | 0 | 0 | 0 | 0 | 0 | 0 | 0 | 0 | 0 | 0 | 0 | 0 | 0 | 0 | 0 | 0 | 0 | 0 | 0 | 0 | 0 | 1 | 0 | 0 | 0 | 0 | 0 | 0 | 0 | 0 | 0 | MAc | DMM |  | 0.5 | 0 | 100 |  | 683 | 30 | 0.5 |  |  |  | 0 | Si-Al-Cs
1 | 0 | 0 | 0 | 0 | 0 | 0 | 0 | 0 | 0 | 0 | 0 | 0 | 0 | 0 | 0 | 0 | 0 | 0 | 0 | 0 | 0 | 0 | 0 | 0 | 1 | 0 | 0 | 0 | 0 | 0 | 0 | 0 | 0 | 0 | MAc | TRX |  | 5 | 0 | 100 | 1.4 | 563 | 1 | 0.5 | 0.02913535 | 0.1456767 | 0.1913143 | 0 | Si-Al-Cs
1 | 0 | 0 | 0 | 0 | 0 | 0 | 0 | 0 | 0 | 0 | 0 | 0 | 0 | 0 | 0 | 0 | 0 | 0 | 0 | 0 | 0 | 0 | 0 | 0 | 1 | 0 | 0 | 0 | 0 | 0 | 0 | 0 | 0 | 0 | MAc | DMM |  | 0.5 | 0 | 100 |  | 683 | 30 | 0.5 |  |  |  | 0 | Si-Al-Cs
1 | 0 | 0 | 0 | 0 | 0 | 0 | 0 | 0 | 0 | 0 | 0 | 0 | 0 | 0 | 0 | 0 | 0 | 0 | 0 | 0 | 0 | 0 | 0 | 0 | 1 | 0 | 0 | 0 | 0 | 0 | 0 | 0 | 0 | 0 | MAc | DMM |  | 0.5 | 0 | 100 |  | 653 | 30 | 0.5 |  |  |  | 0 | Si-Al-Cs
1 | 0 | 0 | 0 | 0 | 0 | 0 | 0 | 0 | 0 | 0 | 0 | 0 | 0 | 0 | 0 | 0 | 0 | 0 | 0 | 0 | 0 | 0 | 0 | 0 | 1 | 0 | 0 | 0 | 0 | 0 | 0 | 0 | 0 | 0 | MAc | TRX |  | 5 | 0 | 100 | 1.4 | 563 | 1 | 0.5 | 0.02913535 | 0.1456767 | 0.578593 | 0 | Si-Al-Cs
1 | 0 | 0 | 0 | 0 | 0 | 0 | 0 | 0 | 0 | 0 | 0 | 0 | 0 | 0 | 0 | 0 | 0 | 0 | 0 | 0 | 0 | 0 | 0 | 0 | 1 | 0 | 0 | 0 | 0 | 0 | 0 | 0 | 0 | 0 | MAc | DMM |  | 0.5 | 0 | 100 |  | 623 | 30 | 0.5 |  |  |  | 0 | Si-Al-Cs
1 | 0 | 0 | 0 | 0 | 0 | 0 | 0 | 0 | 0 | 0 | 0 | 0 | 0 | 0 | 0 | 0 | 0 | 0 | 0 | 0 | 0 | 0 | 0 | 0 | 1 | 0 | 0 | 0 | 0 | 0 | 0 | 0 | 0 | 0 | MAc | DMM |  | 2 | 0 | 100 |  | 623 | 30 | 0.5 |  |  |  | 0 | Si-Al-Cs
1 | 0 | 0 | 0 | 0 | 0 | 0 | 0 | 0 | 0 | 0 | 0 | 0 | 0 | 0 | 0 | 0 | 0 | 0 | 0 | 0 | 0 | 0 | 0 | 0 | 1 | 0 | 0 | 0 | 0 | 0 | 0 | 0 | 0 | 0 | MAc | DMM |  | 0.5 | 0 | 100 |  | 673 | 30 | 0.5 |  |  |  | 0 | Si-Al-Cs
1 | 0 | 0 | 0 | 0 | 0 | 0 | 0 | 0 | 0 | 0 | 0 | 0 | 0 | 0 | 0 | 0 | 0 | 0 | 0 | 0 | 0 | 0 | 0 | 0 | 1 | 0 | 0 | 0 | 0 | 0 | 0 | 0 | 0 | 0 | MAc | DMM |  | 0.5 | 0 | 100 |  | 623 | 30 | 0.5 |  |  |  | 0 | Si-Al-Cs
1 | 0 | 0 | 0 | 0 | 0 | 0 | 0 | 1 | 0 | 0 | 0 | 0 | 0 | 0 | 0 | 0 | 0 | 0 | 0 | 0 | 0 | 0 | 0 | 0 | 1 | 0 | 0 | 0 | 0 | 0 | 0 | 0 | 0 | 0 | MAc | DMM |  | 0.5 | 0 | 100 |  | 623 | 30 | 0.5 |  |  |  | 0 | Si-Al-Cs
1 | 0 | 0 | 0 | 0 | 0 | 0 | 0 | 0 | 0 | 0 | 0 | 0 | 0 | 0 | 0 | 0 | 0 | 0 | 0 | 0 | 0 | 0 | 0 | 0 | 1 | 0 | 0 | 0 | 0 | 0 | 0 | 0 | 0 | 0 | MAc | DMM |  | 0.5 | 0 | 100 |  | 623 | 30 | 0.5 |  |  |  | 0 | Si-Al-Cs
1 | 0 | 0 | 0 | 0 | 0 | 0 | 0 | 0 | 0 | 0 | 0 | 0 | 0 | 0 | 0 | 0 | 1 | 0 | 0 | 0 | 0 | 0 | 0 | 0 | 1 | 0 | 0 | 0 | 0 | 0 | 0 | 0 | 0 | 0 | MAc | DMM |  | 0.5 | 0 | 100 |  | 623 | 30 | 0.5 |  |  |  | 0 | Si-Al-Cs
1 | 0 | 0 | 0 | 0 | 0 | 0 | 0 | 0 | 0 | 0 | 0 | 0 | 0 | 0 | 0 | 0 | 1 | 0 | 0 | 0 | 0 | 0 | 0 | 0 | 1 | 0 | 0 | 0 | 0 | 0 | 0 | 0 | 0 | 0 | MAc | DMM |  | 0.5 | 0 | 100 |  | 623 | 30 | 0.5 |  |  |  | 0 | Si-Al-Cs
1 | 0 | 0 | 0 | 0 | 0 | 0 | 0 | 0 | 0 | 0 | 0 | 0 | 0 | 0 | 0 | 0 | 0 | 0 | 0 | 0 | 0 | 0 | 0 | 0 | 1 | 0 | 0 | 0 | 0 | 0 | 0 | 0 | 0 | 0 | MAc | TRX |  | 5 | 0 | 100 | 1.4 | 563 | 1 | 0.5 | 0.02913535 | 0.1456767 | 1.061197 | 0 | Si-Al-Cs
1 | 0 | 0 | 0 | 0 | 0 | 0 | 0 | 0 | 0 | 0 | 0 | 0 | 0 | 0 | 0 | 0 | 0 | 0 | 0 | 0 | 0 | 0 | 0 | 0 | 1 | 0 | 0 | 0 | 0 | 0 | 0 | 0 | 0 | 0 | MAc | TRX |  | 5 | 0 | 100 | 1.4 | 583 | 1 | 0.5 | 0.02913535 | 0.1456767 | 0.6569787 | 0 | Si-Al-Cs
1 | 0 | 0 | 0 | 0 | 0 | 0 | 0 | 0 | 0 | 0 | 0 | 0 | 0 | 0 | 0 | 0 | 0 | 0 | 0 | 0 | 0 | 0 | 0 | 0 | 1 | 0 | 0 | 0 | 0 | 0 | 0 | 0 | 0 | 0 | MAc | TRX |  | 5 | 0 | 100 | 1.4 | 563 | 1 | 0.5 | 0.02913535 | 0.1456767 | 1.498629 | 0 | Si-Al-Cs
1 | 0 | 0 | 0 | 0 | 0 | 0 | 0 | 0 | 0 | 0 | 0 | 0 | 0 | 0 | 0 | 0 | 0 | 0 | 0 | 0 | 0 | 0 | 0 | 0 | 1 | 0 | 0 | 0 | 0 | 0 | 0 | 0 | 0 | 0 | MAc | TRX |  | 5 | 0 | 100 | 1.4 | 583 | 1 | 0.5 | 0.02913535 | 0.1456767 | 0.9854681 | 0 | Si-Al-Cs
1 | 0 | 0 | 0 | 0 | 0 | 0 | 0 | 0 | 0 | 0 | 0 | 0 | 0 | 0 | 0 | 0 | 0 | 0 | 0 | 0 | 0 | 0 | 0 | 0 | 1 | 0 | 0 | 0 | 0 | 0 | 0 | 0 | 0 | 0 | MAc | DMM |  | 0.5 | 0 | 100 |  | 683 | 30 | 0.5 |  |  |  | 0 | Si-Al-Cs
0 | 0 | 0 | 0 | 0 | 0 | 0 | 0 | 0 | 0 | 0 | 1 | 0 | 0 | 0 | 0 | 0 | 0 | 0 | 0 | 0 | 0 | 0 | 0 | 0 | 1 | 0 | 0 | 0 | 0 | 0 | 0 | 0 | 0 | 0 | MAc | TRX | MeOH | 0.5 | 1 | /? |  | 663 | 1 |  |  |  |  | 0 | Si-Al-Cs
0 | 0 | 0 | 0 | 0 | 0 | 0 | 0 | 0 | 0 | 0 | 0 | 0 | 1 | 0 | 0 | 0 | 0 | 0 | 0 | 0 | 0 | 0 | 0 | 0 | 1 | 0 | 0 | 0 | 0 | 0 | 0 | 0 | 0 | 0 | MAc | TRX | MeOH | 0.5 | 1 | /? |  | 663 | 1 |  |  |  |  | 0 | Si-Al-Cs
1 | 0 | 0 | 0 | 0 | 0 | 0 | 0 | 0 | 0 | 0 | 0 | 0 | 0 | 1 | 0 | 0 | 0 | 0 | 0 | 0 | 0 | 0 | 0 | 0 | 1 | 0 | 0 | 0 | 0 | 0 | 0 | 0 | 0 | 0 | HAc | FORM |  | 10 |  | / |  | 658 | 1 |  |  |  |  | 0 | Si-Al-Cs
0 | 0 | 0 | 0 | 0 | 0 | 0 | 0 | 0 | 0 | 0 | 0 | 0 | 0 | 0 | 0 | 1 | 0 | 0 | 0 | 0 | 0 | 0 | 0 | 0 | 0 | 0 | 0 | 0 | 0 | 0 | 0 | 0 | 0 | 0 | HAc | FORM |  | 2.5 |  | 97:3 | 1.333333 | 633 | 1 | 3 | 0.3064103 | 0.7660258 | 1.586164 | 1 | Al-Cs-Ti
0 | 0 | 0 | 0 | 0 | 0 | 0 | 0 | 0 | 0 | 0 | 0 | 0 | 0 | 0 | 0 | 1 | 0 | 0 | 0 | 0 | 1 | 0 | 0 | 0 | 1 | 0 | 0 | 0 | 0 | 0 | 0 | 0 | 0 | 0 | HAc | TRX |  | 3 | 0 | 100 | 2.287839 | 633 | 1 | 3 | 0.6660957 | 1.998287 | 4.075574 | 0 | Si-Al-Cs
0 | 0 | 0 | 0 | 0 | 0 | 0 | 0 | 0 | 0 | 0 | 0 | 0 | 0 | 0 | 0 | 0 | 1 | 0 | 0 | 0 | 0 | 0 | 0 | 0 | 1 | 0 | 0 | 0 | 0 | 0 | 0 | 0 | 0 | 0 | MAc | TRX | MeOH | 0.5 | 1 | /? |  | 663 | 1 |  |  |  |  | 0 | Si-Al-Cs
0 | 0 | 0 | 0 | 0 | 0 | 0 | 0 | 0 | 0 | 0 | 0 | 0 | 0 | 0 | 0 | 0 | 0 | 1 | 0 | 0 | 0 | 0 | 0 | 0 | 0 | 0 | 0 | 0 | 0 | 0 | 0 | 0 | 0 | 0 | MAc | TRX |  | 5 |  | 79:21 | 1 | 623 | 1 | 6 | 0.2516199 | 1.258099 | 0.5065108 | 1 | Al-Cs-Ti
0 | 0 | 0 | 0 | 0 | 0 | 0 | 0 | 0 | 0 | 0 | 0 | 0 | 0 | 0 | 0 | 0 | 0 | 1 | 0 | 0 | 0 | 0 | 0 | 0 | 0 | 0 | 0 | 0 | 0 | 0 | 0 | 0 | 0 | 0 | HAc | FORM |  | 2.5 |  | 97:3 | 1.333333 | 633 | 1 | 3 | 0.3064103 | 0.7660258 | 1.113618 | 1 | Al-Cs-Ti
0 | 0 | 0 | 0 | 0 | 0 | 0 | 0 | 0 | 0 | 0 | 0 | 0 | 0 | 0 | 0 | 0 | 0 | 0 | 0 | 0 | 1 | 0 | 0 | 0 | 1 | 0 | 0 | 0 | 0 | 0 | 0 | 0 | 0 | 0 | MAc | TRX |  | 5 |  | 79:21 | 1.2 | 623 | 1 | 5 | 0.2516199 | 1.258099 | 0.1455692 | 0 | Si-Al-Cs
0 | 0 | 0 | 0 | 0 | 0 | 0 | 0 | 0 | 0 | 0 | 0 | 0 | 0 | 0 | 0 | 0 | 0 | 0 | 0 | 0 | 1 | 0 | 0 | 0 | 1 | 0 | 0 | 0 | 0 | 0 | 0 | 0 | 0 | 0 | MAc | TRX |  | 5 |  | 79:21 | 1.2 | 623 | 1 | 5 | 0.2516199 | 1.258099 | 0.2176466 | 0 | Si-Al-Cs
0 | 0 | 0 | 0 | 0 | 0 | 0 | 0 | 0 | 0 | 0 | 0 | 0 | 0 | 0 | 0 | 0 | 0 | 0 | 0 | 0 | 0 | 1 | 0 | 0 | 1 | 0 | 0 | 0 | 0 | 0 | 0 | 0 | 0 | 0 | MAc | TRX | MeOH | 0.5 | 1 | /? |  | 663 | 1 |  |  |  |  | 0 | Si-Al-Cs
0 | 0 | 0 | 0 | 0 | 0 | 0 | 0 | 0 | 0 | 0 | 0 | 0 | 0 | 0 | 0 | 0 | 0 | 0 | 0 | 0 | 0 | 0 | 0 | 1 | 0 | 0 | 0 | 0 | 0 | 0 | 0 | 0 | 0 | 0 | MAc | TRX |  | 5 |  | 79:21 | 1 | 623 | 1 | 6 | 0.2516199 | 1.258099 | 0.05560799 | 1 | Al-Cs-Ti
0 | 0 | 0 | 0 | 0 | 0 | 0 | 0 | 0 | 0 | 0 | 0 | 0 | 0 | 0 | 0 | 0 | 0 | 0 | 0 | 0 | 0 | 0 | 0 | 0 | 1 | 0 | 0 | 0 | 0 | 0 | 0 | 0 | 0 | 0 | MAc | TRX |  | 0.5 |  | /? | 3.6 | 663 | 1 | 0.5 | 0.7548596 | 0.3774298 | 3.739273 | 0 | Si-Al-Cs
0 | 0 | 0 | 0 | 0 | 0 | 0 | 0 | 0 | 0 | 0 | 0 | 0 | 0 | 0 | 0 | 0 | 0 | 0 | 0 | 0 | 0 | 0 | 0 | 0 | 1 | 0 | 0 | 0 | 0 | 0 | 0 | 0 | 0 | 0 | MAc | TRX | MeOH | 3 | 3 | 100 | 7.2 | 663 | 1 | 0.5 | 0.1666796 | 0.5000389 | 0 | 0 | Si-Al-Cs
0 | 0 | 0 | 0 | 0 | 1 | 0 | 0 | 0 | 0 | 0 | 0 | 0 | 0 | 0 | 0 | 0 | 0 | 0 | 0 | 0 | 0 | 0 | 0 | 0 | 1 | 0 | 0 | 0 | 0 | 0 | 0 | 0 | 0 | 0 | MAc | TRX | MeOH | 3 | 3 | 100 | 7.2 | 663 | 1 | 0.5 | 0.1666796 | 0.5000389 | 3.197043 | 0 | Si-Al-Cs
0 | 0 | 0 | 0 | 0 | 0 | 0 | 0 | 0 | 0 | 0 | 0 | 0 | 0 | 0 | 0 | 0 | 1 | 0 | 0 | 0 | 0 | 0 | 0 | 0 | 1 | 0 | 0 | 0 | 0 | 0 | 0 | 0 | 0 | 0 | HAc | FORM |  | 10 |  | / |  | 658 | 1 |  |  |  |  | 0 | Si-Al-Cs
0 | 0 | 0 | 0 | 1 | 0 | 0 | 0 | 0 | 0 | 0 | 0 | 0 | 0 | 0 | 0 | 0 | 0 | 0 | 0 | 0 | 0 | 0 | 0 | 0 | 1 | 0 | 0 | 0 | 0 | 0 | 0 | 0 | 0 | 0 | HAc | FORM |  | 10 |  | / |  | 658 | 1 |  |  |  |  | 0 | Si-Al-Cs
0 | 0 | 0 | 0 | 0 | 0 | 0 | 0 | 0 | 0 | 0 | 0 | 0 | 0 | 0 | 0 | 0 | 1 | 0 | 0 | 0 | 0 | 0 | 0 | 0 | 1 | 0 | 0 | 0 | 0 | 0 | 0 | 0 | 0 | 0 | HAc | FORM |  | 10 |  | / |  | 658 | 1 |  |  |  |  | 0 | Si-Al-Cs
0 | 0 | 0 | 0 | 0 | 0 | 0 | 0 | 0 | 0 | 0 | 1 | 0 | 0 | 0 | 0 | 0 | 0 | 0 | 0 | 0 | 0 | 0 | 0 | 0 | 1 | 0 | 0 | 0 | 0 | 0 | 0 | 0 | 0 | 0 | HAc | FORM |  | 10 |  | / |  | 658 | 1 |  |  |  |  | 0 | Si-Al-Cs
0 | 0 | 0 | 0 | 0 | 0 | 0 | 0 | 0 | 0 | 0 | 0 | 0 | 0 | 0 | 0 | 0 | 0 | 0 | 0 | 0 | 0 | 1 | 0 | 0 | 1 | 0 | 0 | 0 | 0 | 0 | 0 | 0 | 0 | 0 | HAc | FORM |  | 10 |  | / |  | 658 | 1 |  |  |  |  | 0 | Si-Al-Cs
0 | 0 | 0 | 0 | 0 | 0 | 0 | 0 | 1 | 0 | 0 | 0 | 0 | 0 | 0 | 0 | 0 | 0 | 0 | 0 | 0 | 0 | 0 | 0 | 0 | 1 | 0 | 0 | 0 | 0 | 0 | 0 | 0 | 0 | 0 | HAc | FORM |  | 10 |  | / |  | 658 | 1 |  |  |  |  | 0 | Si-Al-Cs
0 | 0 | 1 | 0 | 0 | 0 | 0 | 0 | 0 | 0 | 0 | 0 | 0 | 0 | 0 | 0 | 0 | 0 | 0 | 0 | 0 | 0 | 0 | 0 | 0 | 1 | 0 | 0 | 0 | 0 | 0 | 0 | 0 | 0 | 0 | HAc | FORM |  | 10 |  | / |  | 658 | 1 |  |  |  |  | 0 | Si-Al-Cs
1 | 0 | 0 | 0 | 0 | 0 | 0 | 0 | 0 | 0 | 0 | 0 | 0 | 0 | 0 | 0 | 0 | 0 | 0 | 0 | 0 | 0 | 0 | 0 | 0 | 1 | 0 | 0 | 0 | 0 | 0 | 0 | 0 | 0 | 0 | HAc | FORM |  | 10 |  | / |  | 658 | 1 |  |  |  |  | 0 | Si-Al-Cs
0 | 0 | 0 | 0 | 0 | 0 | 0 | 0 | 0 | 0 | 0 | 0 | 0 | 0 | 0 | 0 | 0 | 0 | 0 | 0 | 0 | 1 | 0 | 0 | 0 | 1 | 0 | 0 | 0 | 0 | 0 | 0 | 0 | 0 | 0 | HAc | FORM |  | 10 |  | / |  | 658 | 1 |  |  |  |  | 0 | Si-Al-Cs
0 | 0 | 0 | 0 | 0 | 0 | 0 | 0 | 0 | 0 | 0 | 0 | 0 | 0 | 0 | 0 | 0 | 0 | 0 | 0 | 0 | 0 | 0 | 0 | 0 | 1 | 0 | 0 | 0 | 0 | 0 | 0 | 0 | 0 | 0 | MAc | TRX | MeOH | 0.5 | 1 | /? |  | 663 | 1 |  |  |  |  | 0 | Si-Al-Cs
0 | 0 | 0 | 0 | 0 | 0 | 0 | 0 | 0 | 0 | 0 | 0 | 0 | 0 | 0 | 0 | 0 | 0 | 0 | 0 | 0 | 0 | 0 | 0 | 0 | 1 | 0 | 0 | 0 | 0 | 0 | 0 | 0 | 0 | 0 | MAc | TRX | MeOH | 0.5 | 1 | /? |  | 663 | 1 |  |  |  |  | 0 | Si-Al-Cs
0 | 0 | 0 | 0 | 0 | 0 | 0 | 0 | 0 | 0 | 0 | 0 | 0 | 0 | 0 | 0 | 0 | 0 | 0 | 0 | 0 | 0 | 0 | 0 | 0 | 1 | 0 | 0 | 0 | 0 | 0 | 0 | 0 | 0 | 0 | MAc | TRX | MeOH | 0.5 | 1 | /? |  | 663 | 1 |  |  |  |  | 0 | Si-Al-Cs
0 | 0 | 0 | 0 | 0 | 0 | 0 | 0 | 0 | 0 | 0 | 0 | 0 | 0 | 0 | 0 | 0 | 0 | 0 | 0 | 0 | 0 | 0 | 0 | 0 | 1 | 0 | 0 | 0 | 0 | 0 | 0 | 0 | 0 | 0 | MAc | TRX | MeOH | 0.5 | 1 | /? |  | 663 | 1 |  |  |  |  | 0 | Si-Al-Cs
0 | 0 | 0 | 0 | 0 | 0 | 0 | 0 | 0 | 0 | 0 | 0 | 0 | 0 | 0 | 0 | 0 | 0 | 0 | 0 | 0 | 0 | 0 | 0 | 0 | 1 | 0 | 0 | 0 | 0 | 0 | 0 | 0 | 0 | 0 | MAc | TRX |  | 5 |  | 79:21 | 1 | 623 | 1 | 6 | 0.2516199 | 1.258099 | 0.3341512 | 0 | Si-Al-Cs
0 | 0 | 0 | 0 | 0 | 0 | 0 | 0 | 0 | 0 | 0 | 0 | 0 | 0 | 0 | 0 | 0 | 0 | 0 | 0 | 0 | 0 | 0 | 0 | 0 | 1 | 0 | 0 | 0 | 0 | 0 | 0 | 0 | 0 | 0 | MAc | TRX | MeOH | 1 | 2 | / | 1.2 | 628 | 1 | 3 | 0.3738403 | 0.3738403 | 0.006491811 | 0 | Si-Al-Cs
0 | 0 | 0 | 0 | 0 | 0 | 0 | 0 | 0 | 0 | 0 | 0 | 0 | 0 | 0 | 0 | 0 | 0 | 0 | 0 | 0 | 0 | 0 | 0 | 0 | 0 | 0 | 0 | 0 | 0 | 1 | 0 | 0 | 0 | 0 | HAc | FORM |  | 2.5 |  | 100 | 0.44 | 633 | 1 | 3 | 0.1018814 | 0.2547036 | 0.1319976 | 1 | Al-Cs-Ti
0 | 0 | 0 | 0 | 0 | 0 | 0 | 0 | 0 | 0 | 0 | 0 | 0 | 0 | 0 | 0 | 0 | 0 | 0 | 0 | 0 | 0 | 0 | 0 | 0 | 0 | 0 | 0 | 0 | 0 | 1 | 0 | 0 | 0 | 0 | MAc | TRX | MeOH | 0.5 | 1 | 100 | 7.2 | 663 | 1 | 0.5 | 0.7476805 | 0.3738403 | 4.665168 | 1 | Al-Cs-Ti
0 | 0 | 1 | 0 | 0 | 0 | 0 | 0 | 0 | 0 | 0 | 0 | 0 | 0 | 0 | 0 | 0 | 0 | 0 | 0 | 0 | 0 | 0 | 0 | 0 | 0 | 0 | 0 | 0 | 0 | 1 | 0 | 0 | 0 | 0 | MAc | TRX | MeOH | 0.5 | 1 | 100 | 7.2 | 663 | 1 | 0.5 | 0.7476805 | 0.3738403 | 9.18235 | 1 | Al-Cs-Ti
0 | 0 | 0 | 0 | 0 | 0 | 0 | 0 | 0 | 0 | 0 | 0 | 0 | 0 | 0 | 0 | 0 | 0 | 0 | 0 | 0 | 0 | 0 | 0 | 0 | 0 | 0 | 0 | 0 | 0 | 1 | 0 | 0 | 0 | 0 | MAc | TRX |  | 5 |  | 79:21 | 1 | 623 | 1 | 6 | 0.2516199 | 1.258099 | 0.2023024 | 1 | Al-Cs-Ti
1 | 0 | 0 | 0 | 0 | 0 | 0 | 0 | 0 | 0 | 0 | 0 | 0 | 0 | 0 | 0 | 0 | 0 | 0 | 0 | 0 | 0 | 0 | 0 | 0 | 0 | 0 | 0 | 0 | 0 | 1 | 0 | 0 | 0 | 0 | MAc | TRX | MeOH | 0.5 | 1 | 100 | 7.2 | 663 | 1 | 0.5 | 0.7476805 | 0.3738403 | 14.90165 | 1 | Al-Cs-Ti
1 | 0 | 1 | 0 | 0 | 0 | 0 | 0 | 0 | 0 | 0 | 0 | 0 | 0 | 0 | 0 | 0 | 0 | 0 | 0 | 0 | 0 | 0 | 0 | 0 | 0 | 0 | 0 | 0 | 0 | 1 | 0 | 0 | 0 | 0 | MAc | TRX | MeOH | 0.5 | 1 | 100 | 7.2 | 663 | 1 | 0.5 | 0.7476805 | 0.3738403 | 20.23223 | 1 | Al-Cs-Ti
0 | 0 | 0 | 0 | 0 | 0 | 0 | 0 | 0 | 0 | 0 | 0 | 0 | 0 | 0 | 0 | 0 | 0 | 0 | 0 | 0 | 1 | 0 | 0 | 0 | 0 | 0 | 0 | 0 | 0 | 1 | 0 | 0 | 0 | 0 | HAc | FORM |  | 1 |  | /? |  | 623 | 1 | 3.5 |  |  |  | 2 | P-V-Ti
0 | 0 | 0 | 0 | 0 | 0 | 0 | 0 | 0 | 0 | 1 | 0 | 0 | 0 | 0 | 0 | 0 | 0 | 0 | 0 | 0 | 1 | 0 | 0 | 0 | 0 | 0 | 0 | 0 | 0 | 1 | 0 | 0 | 0 | 0 | HAc | FORM |  | 1 |  | /? |  | 623 | 1 | 2.5 |  |  |  | 2 | P-V-Ti
0 | 0 | 0 | 0 | 0 | 0 | 0 | 0 | 0 | 0 | 1 | 0 | 0 | 0 | 0 | 0 | 0 | 0 | 0 | 0 | 0 | 1 | 0 | 0 | 0 | 0 | 0 | 0 | 0 | 0 | 1 | 0 | 0 | 0 | 0 | HAc | FORM |  | 1 |  | /? |  | 653 | 1 | 2.5 |  |  |  | 2 | P-V-Ti
0 | 0 | 0 | 0 | 0 | 0 | 0 | 0 | 0 | 0 | 1 | 0 | 0 | 0 | 0 | 0 | 0 | 0 | 0 | 0 | 0 | 1 | 0 | 0 | 0 | 0 | 0 | 0 | 0 | 0 | 1 | 0 | 0 | 0 | 0 | HAc | FORM |  | 1 |  | /? |  | 653 | 1 | 2.5 |  |  |  | 2 | P-V-Ti
0 | 0 | 0 | 0 | 0 | 0 | 0 | 0 | 0 | 0 | 1 | 0 | 0 | 0 | 0 | 0 | 0 | 0 | 0 | 0 | 0 | 1 | 0 | 0 | 0 | 0 | 0 | 0 | 0 | 0 | 1 | 0 | 0 | 0 | 0 | HAc | FORM |  | 1 |  | /? |  | 623 | 1 | 2.5 |  |  |  | 2 | P-V-Ti
0 | 0 | 0 | 0 | 0 | 0 | 0 | 0 | 0 | 0 | 0 | 0 | 0 | 0 | 0 | 0 | 0 | 0 | 0 | 0 | 0 | 1 | 0 | 1 | 0 | 0 | 0 | 0 | 0 | 0 | 1 | 0 | 0 | 0 | 0 | HAc | FORM |  | 0.2 | 0 | 100 | 1 | 633 | 1 | 3 | 0.5820065 | 0.1164013 | 0.8264492 | 2 | P-V-Ti
0 | 0 | 0 | 0 | 0 | 0 | 0 | 0 | 0 | 0 | 0 | 0 | 0 | 0 | 0 | 0 | 0 | 0 | 0 | 0 | 0 | 1 | 0 | 1 | 0 | 0 | 0 | 0 | 0 | 0 | 1 | 0 | 0 | 0 | 0 | HAc | FORM |  | 2.5 | 0 | 100 | 1 | 633 | 1 | 3 | 0.2298077 | 0.5745193 | 2.051034 | 2 | P-V-Ti
0 | 0 | 0 | 0 | 0 | 0 | 0 | 0 | 0 | 0 | 0 | 0 | 0 | 0 | 0 | 0 | 0 | 0 | 0 | 0 | 0 | 1 | 0 | 1 | 0 | 0 | 0 | 0 | 0 | 0 | 1 | 0 | 0 | 0 | 0 | HAc | FORM |  | 0.4 | 0 | 100 | 1.66 | 633 | 1 | 3 | 0.8525176 | 0.341007 | 2.283383 | 2 | P-V-Ti
0 | 0 | 0 | 0 | 0 | 0 | 0 | 0 | 0 | 0 | 0 | 0 | 0 | 0 | 0 | 0 | 0 | 0 | 0 | 0 | 0 | 1 | 0 | 1 | 0 | 0 | 0 | 0 | 0 | 0 | 1 | 0 | 0 | 0 | 0 | HAc | FORM |  | 0.4 | 0 | 100 | 1 | 633 | 1 | 3 | 0.5135648 | 0.2054259 | 1.294475 | 2 | P-V-Ti
0 | 0 | 0 | 0 | 0 | 0 | 0 | 0 | 1 | 0 | 0 | 0 | 0 | 0 | 0 | 0 | 0 | 0 | 0 | 0 | 0 | 1 | 0 | 1 | 0 | 0 | 0 | 0 | 0 | 0 | 1 | 0 | 0 | 0 | 0 | HAc | FORM |  | 0.4 | 0 | 100 | 1 | 633 | 1 | 3 | 0.5135648 | 0.2054259 | 1.766124 | 2 | P-V-Ti
0 | 0 | 0 | 0 | 0 | 0 | 0 | 0 | 1 | 0 | 0 | 0 | 0 | 0 | 0 | 0 | 0 | 0 | 0 | 0 | 0 | 1 | 0 | 1 | 0 | 0 | 0 | 0 | 0 | 0 | 1 | 0 | 0 | 0 | 0 | HAc | FORM |  | 2.5 | 0 | 100 | 1 | 633 | 1 | 3 | 0.2298077 | 0.5745193 | 2.89114 | 2 | P-V-Ti
0 | 0 | 0 | 0 | 0 | 0 | 0 | 0 | 0 | 0 | 0 | 0 | 0 | 0 | 0 | 0 | 0 | 0 | 0 | 0 | 0 | 1 | 0 | 1 | 0 | 0 | 0 | 0 | 0 | 0 | 1 | 0 | 0 | 0 | 0 | HAc | FORM |  | 0.4 | 0 | 79:21 | 1 | 633 | 1 | 2 | 0.3423765 | 0.1369506 | 1.630843 | 2 | P-V-Ti
0 | 0 | 0 | 0 | 0 | 0 | 0 | 0 | 0 | 0 | 0 | 0 | 0 | 0 | 0 | 0 | 0 | 0 | 0 | 0 | 0 | 1 | 0 | 1 | 0 | 0 | 0 | 0 | 0 | 0 | 1 | 0 | 0 | 0 | 0 | HAc | FORM |  | 2.5 | 0 | 79:21 | 1 | 633 | 1 | 2 | 0.1532052 | 0.3830129 | 2.629352 | 2 | P-V-Ti
0 | 0 | 0 | 0 | 0 | 0 | 0 | 0 | 0 | 0 | 0 | 0 | 0 | 0 | 0 | 0 | 0 | 0 | 0 | 0 | 0 | 1 | 0 | 1 | 0 | 0 | 0 | 0 | 0 | 0 | 1 | 0 | 0 | 0 | 0 | HAc | FORM |  | 2.5 | 0 | 79:21 | 5 | 633 | 1 | 2 | 0.7660258 | 1.915064 | 7.338151 | 2 | P-V-Ti
1 | 0 | 0 | 0 | 0 | 0 | 0 | 0 | 0 | 0 | 0 | 0 | 0 | 0 | 0 | 0 | 0 | 0 | 0 | 0 | 0 | 1 | 0 | 0 | 0 | 0 | 0 | 0 | 0 | 0 | 0 | 1 | 0 | 0 | 0 | MAc | TRX |  | 5 |  | 79:21 | 1 | 623 | 1 | 6 | 0.2516199 | 1.258099 | 0.890986 | 2 | P-V-Ti
1 | 0 | 0 | 0 | 0 | 0 | 0 | 0 | 0 | 0 | 0 | 0 | 0 | 0 | 0 | 0 | 0 | 0 | 0 | 0 | 0 | 1 | 0 | 0 | 0 | 0 | 0 | 0 | 0 | 0 | 0 | 1 | 0 | 0 | 0 | MAc | TRX |  | 5 |  | 79:21 | 1 | 623 | 1 | 6 | 0.2516199 | 1.258099 | 0.9722592 | 2 | P-V-Ti
1 | 1 | 0 | 0 | 0 | 0 | 0 | 0 | 0 | 0 | 0 | 0 | 0 | 0 | 0 | 0 | 0 | 0 | 0 | 0 | 0 | 1 | 0 | 0 | 0 | 0 | 0 | 0 | 0 | 0 | 0 | 1 | 1 | 0 | 0 | HAc | FORM |  | 1 |  | /? |  | 648 | 1 | 0.88 |  |  |  | 2 | P-V-Ti
1 | 0 | 0 | 0 | 0 | 0 | 0 | 0 | 0 | 0 | 0 | 0 | 0 | 0 | 0 | 0 | 0 | 0 | 0 | 0 | 0 | 0 | 0 | 0 | 0 | 1 | 0 | 0 | 0 | 0 | 0 | 0 | 0 | 0 | 0 | HAc | FORM |  | 3 |  | 100 | 2.666667 | 623 | 1 | 3 | 0.5415746 | 1.624724 | 2.486911 | 0 | Si-Al-Cs
1 | 0 | 0 | 0 | 0 | 0 | 0 | 0 | 0 | 0 | 0 | 0 | 0 | 0 | 0 | 0 | 0 | 0 | 0 | 0 | 0 | 0 | 0 | 0 | 0 | 1 | 0 | 0 | 0 | 0 | 0 | 0 | 0 | 0 | 0 | HAc | FORM |  | 3 |  | 100 | 2.666667 | 643 | 1 | 3 | 0.5415746 | 1.624724 | 4.21891 | 0 | Si-Al-Cs
0 | 0 | 0 | 0 | 0 | 0 | 0 | 0 | 0 | 0 | 0 | 0 | 0 | 0 | 0 | 0 | 0 | 0 | 0 | 0 | 0 | 1 | 0 | 0 | 0 | 1 | 0 | 0 | 0 | 0 | 0 | 1 | 0 | 0 | 0 | HAc | FORM |  | 2.5 |  | 97:3 | 1.33 | 633 | 1 | 3 | 0.1018814 | 0.2547036 | 1.166689 | 2 | P-V-Ti
0 | 0 | 0 | 0 | 0 | 0 | 0 | 0 | 0 | 0 | 0 | 0 | 0 | 0 | 0 | 0 | 0 | 0 | 0 | 0 | 0 | 1 | 0 | 0 | 0 | 1 | 0 | 0 | 0 | 0 | 0 | 1 | 0 | 0 | 0 | HAc | FORM |  | 3 |  | 95.5:4.5 | 0.44 | 633 | 1 | 3 | 0.08935981 | 0.2680794 | 0.8882615 | 2 | P-V-Ti
0 | 0 | 0 | 0 | 0 | 0 | 0 | 0 | 0 | 0 | 0 | 0 | 0 | 0 | 0 | 0 | 0 | 0 | 1 | 0 | 0 | 1 | 0 | 0 | 0 | 0 | 0 | 0 | 0 | 0 | 0 | 1 | 0 | 0 | 0 | MAc | TRX |  | 5 |  | 79:21 | 1 | 623 | 1 | 6 | 0.2516199 | 1.258099 | 0.8248099 | 2 | P-V-Ti
0 | 0 | 0 | 0 | 0 | 0 | 0 | 0 | 0 | 0 | 0 | 0 | 0 | 0 | 0 | 0 | 0 | 0 | 0 | 0 | 0 | 1 | 0 | 0 | 0 | 0 | 0 | 0 | 0 | 0 | 0 | 1 | 0 | 0 | 0 | HAc | FORM |  | 2.5 |  | 100 |  | 648 | 1 | 20 | 0.2033333 | 0.51 | 0.50102 | 2 | P-V-Ti
0 | 0 | 0 | 0 | 0 | 0 | 0 | 0 | 0 | 0 | 0 | 0 | 0 | 0 | 0 | 0 | 0 | 0 | 0 | 0 | 0 | 1 | 0 | 0 | 0 | 0 | 0 | 0 | 0 | 0 | 0 | 1 | 0 | 0 | 0 | HAc | FORM |  | 2.5 |  | 100 |  | 623 | 1 | 20 | 0.2033333 | 0.51 | 0.466193 | 2 | P-V-Ti
0 | 0 | 0 | 0 | 0 | 0 | 0 | 0 | 0 | 0 | 0 | 0 | 0 | 0 | 0 | 0 | 0 | 0 | 0 | 0 | 0 | 1 | 0 | 0 | 0 | 0 | 0 | 0 | 0 | 0 | 0 | 1 | 0 | 0 | 0 | MAc | FORM |  | 1.825 |  | 100 |  | 653 | 1 | 20 | 0.2 | 0.365 | 0.1794 | 2 | P-V-Ti
0 | 0 | 0 | 0 | 0 | 0 | 0 | 0 | 0 | 0 | 0 | 0 | 0 | 0 | 0 | 0 | 0 | 0 | 0 | 0 | 0 | 1 | 0 | 0 | 0 | 0 | 0 | 0 | 0 | 0 | 0 | 1 | 0 | 0 | 0 | HAc | TRX |  | 2.235294 |  | 100 |  | 593 | 1 | 20 | 0.2833333 | 0.6333333 | 0.833 | 2 | P-V-Ti
0 | 0 | 0 | 0 | 0 | 0 | 0 | 0 | 0 | 0 | 0 | 0 | 0 | 0 | 0 | 0 | 0 | 0 | 0 | 0 | 0 | 1 | 0 | 0 | 0 | 0 | 0 | 0 | 0 | 0 | 0 | 1 | 0 | 0 | 0 | HAc | TRX |  | 2.235294 |  | 100 |  | 593 | 1 | 20 | 0.2833333 | 0.6333333 | 0.77265 | 2 | P-V-Ti
0 | 0 | 0 | 0 | 0 | 0 | 0 | 0 | 0 | 0 | 0 | 0 | 0 | 0 | 0 | 0 | 0 | 0 | 0 | 0 | 0 | 1 | 0 | 0 | 0 | 0 | 0 | 0 | 0 | 0 | 0 | 1 | 0 | 0 | 0 | MAc | TRX |  | 1.813333 |  | 100 |  | 653 | 1 | 20 | 0.25 | 0.4533333 | 0.2715 | 2 | P-V-Ti
0 | 0 | 0 | 0 | 0 | 0 | 0 | 0 | 0 | 0 | 0 | 0 | 0 | 0 | 0 | 0 | 0 | 0 | 0 | 0 | 0 | 1 | 0 | 0 | 0 | 0 | 0 | 0 | 0 | 0 | 0 | 1 | 0 | 0 | 1 | HAc | TRX |  | 2.235294 |  | 100 |  | 593 | 1 | 20 | 0.2833333 | 0.6333333 | 0.6375 | 2 | P-V-Ti
0 | 0 | 0 | 0 | 0 | 0 | 1 | 0 | 0 | 0 | 0 | 0 | 0 | 0 | 0 | 0 | 0 | 0 | 0 | 0 | 0 | 1 | 0 | 0 | 0 | 0 | 0 | 0 | 0 | 0 | 0 | 1 | 0 | 0 | 0 | HAc | TRX |  | 2.235294 |  | 100 |  | 593 | 1 | 20 | 0.2833333 | 0.6333333 | 0.6035 | 2 | P-V-Ti
0 | 0 | 0 | 0 | 0 | 0 | 0 | 0 | 0 | 0 | 0 | 0 | 0 | 0 | 0 | 0 | 0 | 0 | 1 | 0 | 0 | 1 | 0 | 0 | 0 | 0 | 0 | 0 | 0 | 0 | 0 | 1 | 0 | 0 | 0 | HAc | TRX |  | 2.235294 |  | 100 |  | 593 | 1 | 20 | 0.2833333 | 0.6333333 | 0.7055 | 2 | P-V-Ti
0 | 0 | 0 | 0 | 0 | 0 | 0 | 0 | 0 | 0 | 0 | 0 | 0 | 0 | 0 | 0 | 0 | 0 | 0 | 0 | 0 | 1 | 0 | 0 | 0 | 0 | 0 | 0 | 0 | 1 | 0 | 1 | 0 | 0 | 0 | HAc | TRX |  | 2.235294 |  | 100 |  | 593 | 1 | 20 | 0.2833333 | 0.6333333 | 0.374 | 2 | P-V-Ti
0 | 0 | 0 | 0 | 0 | 0 | 0 | 0 | 0 | 0 | 0 | 0 | 0 | 0 | 0 | 0 | 0 | 0 | 0 | 0 | 0 | 1 | 0 | 0 | 0 | 0 | 0 | 0 | 0 | 0 | 1 | 1 | 0 | 0 | 0 | HAc | TRX |  | 2.102857 |  | 100 |  | 573 | 1 | 1.648352 | 0.2916667 | 0.6133333 | 5.998417 | 2 | P-V-Ti
0 | 0 | 0 | 0 | 0 | 0 | 0 | 0 | 0 | 0 | 0 | 0 | 0 | 0 | 0 | 0 | 0 | 0 | 0 | 0 | 0 | 1 | 0 | 0 | 0 | 0 | 0 | 0 | 0 | 0 | 1 | 1 | 0 | 0 | 0 | HAc | TRX |  | 2.102857 |  | 100 |  | 573 | 1 | 1.948052 | 0.2916667 | 0.6133333 | 5.839167 | 2 | P-V-Ti
0 | 0 | 0 | 0 | 0 | 0 | 0 | 0 | 0 | 0 | 0 | 0 | 0 | 0 | 0 | 0 | 0 | 0 | 0 | 0 | 0 | 1 | 0 | 0 | 0 | 0 | 0 | 0 | 0 | 0 | 1 | 1 | 0 | 0 | 0 | HAc | TRX |  | 2.102857 |  | 100 |  | 573 | 1 | 2.238806 | 0.2916667 | 0.6133333 | 5.159 | 2 | P-V-Ti
0 | 0 | 0 | 0 | 0 | 0 | 0 | 0 | 0 | 0 | 0 | 0 | 0 | 0 | 0 | 0 | 0 | 0 | 0 | 0 | 0 | 1 | 0 | 0 | 0 | 0 | 0 | 0 | 0 | 0 | 1 | 1 | 0 | 0 | 0 | HAc | TRX |  | 2.102857 |  | 100 |  | 573 | 1 | 1.034483 | 0.2916667 | 0.6133333 | 9.08425 | 2 | P-V-Ti
0 | 0 | 0 | 0 | 0 | 0 | 0 | 0 | 0 | 0 | 0 | 0 | 0 | 0 | 0 | 0 | 0 | 0 | 0 | 0 | 0 | 1 | 0 | 0 | 0 | 0 | 0 | 0 | 0 | 0 | 1 | 1 | 0 | 0 | 0 | HAc | TRX |  | 2.102857 |  | 100 |  | 573 | 1 | 1.190476 | 0.2916667 | 0.6133333 | 6.8502 | 2 | P-V-Ti
0 | 0 | 0 | 0 | 0 | 0 | 0 | 0 | 0 | 0 | 0 | 0 | 0 | 0 | 0 | 0 | 0 | 0 | 0 | 0 | 0 | 1 | 0 | 0 | 0 | 0 | 0 | 0 | 0 | 0 | 1 | 1 | 0 | 0 | 0 | HAc | TRX |  | 2.102857 |  | 100 |  | 593 | 1 | 2.2 | 0.2916667 | 0.6133333 | 4.841136 | 2 | P-V-Ti
0 | 0 | 0 | 0 | 0 | 0 | 0 | 0 | 0 | 0 | 0 | 0 | 0 | 0 | 0 | 0 | 0 | 0 | 0 | 0 | 0 | 1 | 0 | 0 | 0 | 0 | 0 | 0 | 0 | 0 | 1 | 1 | 0 | 0 | 0 | HAc | TRX |  | 2.102857 |  | 100 |  | 593 | 1 | 6 | 0.2916667 | 0.6133333 | 2.38175 | 2 | P-V-Ti
0 | 0 | 0 | 0 | 0 | 0 | 0 | 0 | 0 | 0 | 0 | 0 | 0 | 0 | 0 | 0 | 0 | 0 | 0 | 0 | 0 | 1 | 0 | 0 | 0 | 0 | 0 | 0 | 0 | 0 | 1 | 1 | 0 | 0 | 0 | HAc | TRX |  | 2.102857 |  | 100 |  | 593 | 1 | 20 | 0.2916667 | 0.6133333 | 0.7669375 | 2 | P-V-Ti
0 | 0 | 0 | 0 | 0 | 0 | 0 | 0 | 0 | 0 | 0 | 0 | 0 | 0 | 0 | 0 | 0 | 0 | 0 | 0 | 0 | 1 | 0 | 0 | 0 | 0 | 0 | 0 | 0 | 0 | 1 | 1 | 0 | 0 | 0 | HAc | TRX |  | 2.102857 |  | 100 |  | 593 | 1 | 2.2 | 0.2916667 | 0.6133333 | 6.244318 | 2 | P-V-Ti
0 | 0 | 0 | 0 | 0 | 0 | 0 | 0 | 0 | 0 | 0 | 0 | 0 | 0 | 0 | 0 | 0 | 0 | 0 | 0 | 0 | 1 | 0 | 0 | 0 | 0 | 0 | 0 | 0 | 0 | 1 | 1 | 0 | 0 | 0 | HAc | TRX |  | 2.102857 |  | 100 |  | 593 | 1 | 5 | 0.2916667 | 0.6133333 | 3.21895 | 2 | P-V-Ti
0 | 0 | 0 | 0 | 0 | 0 | 0 | 0 | 0 | 0 | 0 | 0 | 0 | 0 | 0 | 0 | 0 | 0 | 0 | 0 | 0 | 1 | 0 | 0 | 0 | 0 | 0 | 0 | 0 | 0 | 0 | 1 | 0 | 0 | 0 | MAc | DMM |  | 2 | 0 | 100 |  | 613 | 1 |  | 0.2 | 0.4 |  | 2 | P-V-Ti
0 | 0 | 0 | 0 | 0 | 0 | 0 | 0 | 0 | 0 | 0 | 0 | 0 | 0 | 0 | 0 | 0 | 0 | 0 | 0 | 0 | 1 | 0 | 0 | 0 | 0 | 0 | 0 | 0 | 0 | 1 | 1 | 0 | 0 | 0 | MAc | DMM |  | 2 | 0 | 100 |  | 613 | 1 |  | 0.2 | 0.4 |  | 2 | P-V-Ti
0 | 0 | 0 | 0 | 0 | 0 | 0 | 0 | 0 | 0 | 0 | 0 | 0 | 0 | 0 | 0 | 0 | 0 | 0 | 0 | 0 | 1 | 0 | 0 | 0 | 1 | 0 | 0 | 0 | 0 | 0 | 1 | 0 | 0 | 0 | MAc | DMM |  | 2 | 0 | 100 |  | 613 | 1 |  | 0.2 | 0.4 |  | 2 | P-V-Ti
0 | 0 | 0 | 0 | 0 | 0 | 0 | 0 | 0 | 0 | 0 | 0 | 0 | 0 | 0 | 0 | 0 | 0 | 0 | 0 | 0 | 1 | 0 | 0 | 0 | 0 | 0 | 0 | 0 | 0 | 1 | 1 | 0 | 0 | 0 | MAc | DMM |  | 2 | 0 | 350:12 |  | 613 | 1 |  | 0.2 | 0.4 |  | 2 | P-V-Ti
0 | 0 | 0 | 0 | 0 | 0 | 0 | 0 | 0 | 0 | 0 | 0 | 0 | 0 | 0 | 0 | 0 | 0 | 0 | 0 | 0 | 1 | 0 | 0 | 0 | 0 | 0 | 0 | 0 | 0 | 0 | 1 | 0 | 0 | 0 | MAc | FORM | MeOH | 2.5 |  | 90:10 |  | 633 | 1 | 5 | 0.1018814 | 0.2547036 | 1.19 | 2 | P-V-Ti
0 | 0 | 0 | 0 | 0 | 0 | 0 | 0 | 0 | 0 | 0 | 0 | 0 | 0 | 0 | 0 | 0 | 0 | 0 | 0 | 0 | 1 | 0 | 0 | 0 | 0 | 0 | 0 | 0 | 0 | 0 | 1 | 0 | 0 | 0 | HAc | FORM |  | 2.5 |  | 97:3 | 0.4433333 | 633 | 1 | 3 | 0.1018814 | 0.2547036 | 1.715683 | 2 | P-V-Ti
0 | 0 | 0 | 0 | 0 | 0 | 0 | 0 | 0 | 0 | 0 | 0 | 0 | 0 | 0 | 0 | 0 | 0 | 0 | 0 | 0 | 1 | 0 | 0 | 0 | 0 | 0 | 0 | 0 | 0 | 0 | 1 | 0 | 0 | 0 | HAc | FORM |  | 2.5 |  | 97:3 | 2.216667 | 633 | 1 | 3 | 0.5094071 | 1.273518 | 4.258644 | 2 | P-V-Ti
0 | 0 | 0 | 0 | 0 | 0 | 0 | 0 | 0 | 0 | 0 | 0 | 0 | 0 | 0 | 0 | 0 | 0 | 0 | 0 | 0 | 1 | 0 | 0 | 0 | 0 | 0 | 0 | 0 | 0 | 0 | 1 | 0 | 0 | 0 | HAc | FORM |  | 2.5 |  | 97:3 | 0.4433333 | 633 | 1 | 3 | 0.1018814 | 0.2547036 | 0.7641107 | 2 | P-V-Ti
0 | 0 | 0 | 0 | 0 | 0 | 0 | 0 | 0 | 0 | 0 | 0 | 0 | 0 | 0 | 0 | 0 | 0 | 0 | 0 | 0 | 1 | 0 | 0 | 0 | 0 | 0 | 0 | 0 | 0 | 0 | 1 | 0 | 0 | 0 | HAc | FORM |  | 2.5 |  | 97:3 | 0.4433333 | 633 | 1 | 3 | 0.1018814 | 0.2547036 | 1.114583 | 2 | P-V-Ti
0 | 0 | 0 | 0 | 0 | 0 | 0 | 0 | 0 | 0 | 0 | 0 | 0 | 0 | 0 | 0 | 0 | 0 | 0 | 0 | 0 | 1 | 0 | 0 | 0 | 0 | 0 | 0 | 0 | 0 | 0 | 1 | 0 | 0 | 0 | HAc | FORM |  | 2.5 |  | 97:3 | 0.4433333 | 633 | 1 | 3 | 0.1018814 | 0.2547036 | 1.328534 | 2 | P-V-Ti
0 | 0 | 0 | 0 | 0 | 0 | 0 | 0 | 0 | 0 | 0 | 0 | 0 | 0 | 0 | 0 | 0 | 0 | 0 | 0 | 0 | 1 | 0 | 0 | 0 | 0 | 0 | 0 | 0 | 0 | 0 | 1 | 0 | 0 | 0 | HAc | FORM |  | 2.5 |  | 97:3 | 0.4433333 | 633 | 1 | 3 | 0.1018814 | 0.2547036 | 1.318346 | 2 | P-V-Ti
0 | 0 | 0 | 0 | 0 | 0 | 0 | 0 | 0 | 0 | 0 | 0 | 0 | 0 | 0 | 0 | 0 | 0 | 0 | 0 | 0 | 1 | 0 | 0 | 0 | 0 | 0 | 0 | 0 | 0 | 0 | 1 | 0 | 0 | 0 | HAc | FORM |  | 2.5 |  | 97:3 | 0.4433333 | 633 | 1 | 3 | 0.1018814 | 0.2547036 | 1.428378 | 2 | P-V-Ti
0 | 0 | 0 | 0 | 0 | 0 | 0 | 0 | 0 | 0 | 0 | 0 | 0 | 0 | 0 | 0 | 0 | 0 | 0 | 0 | 0 | 1 | 0 | 0 | 0 | 0 | 0 | 0 | 0 | 0 | 0 | 1 | 0 | 0 | 0 | HAc | FORM |  | 2.5 |  | 97:3 | 0.4433333 | 633 | 1 | 3 | 0.1018814 | 0.2547036 | 1.110508 | 2 | P-V-Ti
0 | 0 | 0 | 0 | 0 | 0 | 0 | 0 | 0 | 0 | 0 | 0 | 0 | 0 | 0 | 0 | 0 | 0 | 0 | 0 | 0 | 1 | 0 | 0 | 0 | 0 | 0 | 0 | 0 | 0 | 0 | 1 | 0 | 0 | 0 | HAc | FORM |  | 2.5 |  | 96:4 | 1.333333 | 633 | 1 | 3 | 0.3064103 | 0.7660258 | 2.435962 | 2 | P-V-Ti
0 | 0 | 0 | 0 | 0 | 0 | 0 | 0 | 0 | 0 | 0 | 0 | 0 | 0 | 0 | 0 | 0 | 0 | 0 | 0 | 0 | 1 | 0 | 0 | 0 | 0 | 0 | 0 | 0 | 0 | 0 | 1 | 0 | 0 | 0 | HAc | FORM |  | 2.5 |  | 96:4 | 1.333333 | 633 | 1 | 3 | 0.3064103 | 0.7660258 | 3.247949 | 2 | P-V-Ti
0 | 0 | 0 | 0 | 0 | 0 | 0 | 0 | 0 | 0 | 0 | 0 | 0 | 0 | 0 | 0 | 0 | 0 | 1 | 0 | 0 | 1 | 0 | 0 | 0 | 0 | 0 | 0 | 0 | 0 | 1 | 1 | 0 | 0 | 0 | HAc | FORM |  | 2.5 |  | 97:3 | 1.333333 | 633 | 1 | 3 | 0.3064103 | 0.7660258 | 3.846883 | 2 | P-V-Ti
0 | 0 | 0 | 0 | 0 | 0 | 0 | 0 | 0 | 0 | 0 | 0 | 0 | 0 | 0 | 0 | 1 | 0 | 0 | 0 | 0 | 1 | 0 | 0 | 0 | 0 | 0 | 0 | 0 | 0 | 1 | 1 | 0 | 0 | 0 | HAc | FORM |  | 2.5 |  | 97:3 | 1.333333 | 633 | 1 | 3 | 0.3064103 | 0.7660258 | 3.546522 | 2 | P-V-Ti
0 | 0 | 0 | 0 | 0 | 0 | 0 | 0 | 0 | 0 | 0 | 0 | 0 | 0 | 0 | 0 | 0 | 0 | 0 | 0 | 0 | 1 | 0 | 0 | 0 | 0 | 0 | 0 | 0 | 0 | 1 | 1 | 1 | 0 | 0 | HAc | FORM |  | 2.5 |  | 97:3 | 1.333333 | 633 | 1 | 3 | 0.3064103 | 0.7660258 | 2.792857 | 2 | P-V-Ti
0 | 0 | 0 | 1 | 0 | 0 | 0 | 0 | 0 | 0 | 0 | 0 | 0 | 0 | 0 | 0 | 0 | 0 | 0 | 0 | 0 | 1 | 0 | 0 | 0 | 0 | 0 | 0 | 0 | 0 | 1 | 1 | 0 | 0 | 0 | HAc | FORM |  | 2.5 |  | 97:3 | 1.333333 | 633 | 1 | 3 | 0.3064103 | 0.7660258 | 2.242416 | 2 | P-V-Ti
0 | 0 | 0 | 0 | 0 | 0 | 0 | 0 | 0 | 0 | 0 | 0 | 0 | 0 | 0 | 0 | 0 | 0 | 0 | 0 | 0 | 1 | 0 | 0 | 0 | 0 | 0 | 0 | 0 | 0 | 1 | 1 | 0 | 0 | 0 | HAc | FORM |  | 2.5 |  | 97:3 | 0.4433333 | 633 | 1 | 3 | 0.1018814 | 0.2547036 | 1.248842 | 2 | P-V-Ti
0 | 0 | 0 | 0 | 0 | 0 | 0 | 0 | 0 | 0 | 0 | 0 | 0 | 0 | 0 | 0 | 0 | 0 | 0 | 0 | 0 | 1 | 0 | 0 | 0 | 0 | 1 | 0 | 0 | 0 | 1 | 1 | 0 | 0 | 0 | HAc | FORM |  | 2.5 |  | 97:3 | 0.4433333 | 633 | 1 | 3 | 0.1018814 | 0.2547036 | 1.256075 | 2 | P-V-Ti
0 | 0 | 0 | 0 | 0 | 0 | 0 | 0 | 0 | 0 | 0 | 0 | 0 | 0 | 0 | 0 | 0 | 0 | 0 | 0 | 0 | 1 | 0 | 0 | 0 | 0 | 1 | 0 | 0 | 0 | 1 | 1 | 0 | 0 | 0 | HAc | FORM |  | 2.5 |  | 97:3 | 0.4433333 | 633 | 1 | 3 | 0.1018814 | 0.2547036 | 1.706494 | 2 | P-V-Ti
0 | 0 | 0 | 0 | 0 | 0 | 0 | 0 | 0 | 0 | 0 | 0 | 0 | 0 | 0 | 0 | 0 | 0 | 0 | 0 | 0 | 1 | 0 | 0 | 0 | 0 | 0 | 0 | 0 | 0 | 0 | 1 | 0 | 0 | 0 | HAc | TRX |  | 3.5 |  | 20:3 |  | 623 | 1 |  |  |  |  | 2 | P-V-Ti
0 | 0 | 0 | 0 | 0 | 0 | 0 | 0 | 0 | 0 | 0 | 0 | 0 | 0 | 0 | 0 | 0 | 0 | 1 | 0 | 0 | 1 | 0 | 0 | 0 | 0 | 0 | 0 | 0 | 0 | 0 | 1 | 0 | 0 | 0 | HAc | TRX |  | 3.5 |  | 20:3 |  | 623 | 1 |  |  |  |  | 2 | P-V-Ti
0 | 0 | 0 | 0 | 0 | 0 | 0 | 0 | 0 | 0 | 0 | 0 | 0 | 0 | 0 | 0 | 0 | 0 | 0 | 0 | 0 | 1 | 0 | 0 | 0 | 0 | 0 | 0 | 0 | 0 | 0 | 1 | 0 | 0 | 0 | HAc | TRX |  | 3.5 |  | 20:3 |  | 623 | 1 |  |  |  |  | 2 | P-V-Ti
0 | 0 | 0 | 0 | 0 | 0 | 0 | 0 | 0 | 0 | 0 | 0 | 0 | 0 | 0 | 0 | 1 | 0 | 0 | 0 | 0 | 1 | 0 | 0 | 0 | 0 | 0 | 0 | 0 | 0 | 0 | 1 | 0 | 0 | 0 | HAc | TRX |  | 3.5 |  | 20:3 |  | 623 | 1 |  |  |  |  | 2 | P-V-Ti
0 | 0 | 0 | 0 | 0 | 0 | 0 | 0 | 0 | 0 | 0 | 0 | 0 | 0 | 0 | 0 | 0 | 0 | 0 | 0 | 0 | 1 | 0 | 0 | 0 | 0 | 0 | 0 | 0 | 0 | 0 | 1 | 1 | 0 | 0 | HAc | TRX |  | 3.5 |  | 20:3 |  | 623 | 1 |  |  |  |  | 2 | P-V-Ti
0 | 0 | 0 | 0 | 0 | 0 | 0 | 1 | 0 | 0 | 0 | 0 | 0 | 0 | 0 | 0 | 0 | 0 | 0 | 0 | 0 | 1 | 0 | 0 | 0 | 0 | 0 | 0 | 0 | 0 | 0 | 1 | 0 | 0 | 0 | HAc | TRX |  | 3.5 |  | 20:3 |  | 623 | 1 |  |  |  |  | 2 | P-V-Ti
0 | 0 | 0 | 0 | 0 | 0 | 0 | 0 | 0 | 0 | 0 | 0 | 1 | 0 | 0 | 0 | 0 | 0 | 0 | 0 | 0 | 1 | 0 | 0 | 0 | 0 | 0 | 0 | 0 | 0 | 0 | 1 | 0 | 0 | 0 | HAc | TRX |  | 3.5 |  | 20:3 |  | 623 | 1 |  |  |  |  | 2 | P-V-Ti
0 | 0 | 0 | 0 | 0 | 1 | 0 | 0 | 0 | 0 | 0 | 0 | 0 | 0 | 0 | 0 | 0 | 0 | 0 | 0 | 0 | 1 | 0 | 0 | 0 | 0 | 0 | 0 | 0 | 0 | 0 | 1 | 0 | 0 | 0 | HAc | TRX |  | 3.5 |  | 20:3 |  | 623 | 1 |  |  |  |  | 2 | P-V-Ti
0 | 0 | 0 | 0 | 0 | 0 | 0 | 0 | 0 | 0 | 0 | 0 | 0 | 0 | 0 | 0 | 0 | 0 | 0 | 0 | 0 | 1 | 0 | 0 | 0 | 0 | 0 | 0 | 0 | 0 | 0 | 1 | 0 | 0 | 0 | MAc | TRX |  | 5 |  | 79:21 | 2 | 643 | 1 | 3 | 0.2516199 | 1.258099 | 3.757691 | 2 | P-V-Ti
0 | 0 | 0 | 0 | 0 | 0 | 0 | 0 | 0 | 0 | 0 | 0 | 0 | 0 | 0 | 0 | 0 | 0 | 0 | 0 | 0 | 1 | 0 | 0 | 0 | 0 | 0 | 0 | 0 | 0 | 0 | 1 | 0 | 0 | 0 | MAc | TRX |  | 5 |  | 100 | 2 | 643 | 1 | 3 | 0.2516199 | 1.258099 | 2.07687 | 2 | P-V-Ti
0 | 0 | 0 | 0 | 0 | 0 | 0 | 0 | 0 | 0 | 0 | 0 | 0 | 0 | 0 | 0 | 0 | 0 | 0 | 0 | 0 | 1 | 0 | 0 | 0 | 0 | 0 | 0 | 0 | 0 | 0 | 1 | 0 | 0 | 0 | MAc | TRX |  | 2.5 |  | 79:21 | 2 | 643 | 1 | 3 | 0.5032397 | 1.258099 | 5.535637 | 2 | P-V-Ti
0 | 0 | 0 | 0 | 0 | 0 | 0 | 0 | 0 | 0 | 0 | 0 | 0 | 0 | 0 | 0 | 0 | 0 | 0 | 0 | 0 | 1 | 0 | 0 | 0 | 0 | 0 | 0 | 0 | 0 | 0 | 1 | 0 | 0 | 0 | MAc | TRX |  | 5 |  | / | 1.66 | 643 | 1 | 3 | 0.2096832 | 1.048416 | 1.279068 | 2 | P-V-Ti
0 | 0 | 0 | 0 | 0 | 0 | 0 | 0 | 0 | 0 | 0 | 0 | 0 | 0 | 0 | 0 | 0 | 0 | 0 | 0 | 0 | 1 | 0 | 0 | 0 | 0 | 0 | 0 | 0 | 0 | 0 | 1 | 0 | 0 | 1 | MAc | TRX |  | 5 |  | / | 1.66 | 643 | 1 | 3 | 0.2096832 | 1.048416 | 1.681659 | 2 | P-V-Ti
0 | 0 | 0 | 0 | 0 | 0 | 0 | 0 | 0 | 0 | 0 | 0 | 0 | 0 | 0 | 0 | 0 | 0 | 0 | 0 | 0 | 1 | 0 | 0 | 0 | 0 | 0 | 0 | 0 | 0 | 0 | 1 | 0 | 0 | 0 | MAc | TRX |  | 5 |  | / | 2 | 653 | 1 | 3 | 0.2516199 | 1.258099 | 0.774 | 2 | P-V-Ti
0 | 0 | 0 | 0 | 0 | 0 | 0 | 0 | 0 | 0 | 1 | 0 | 0 | 0 | 0 | 0 | 0 | 0 | 0 | 0 | 0 | 1 | 0 | 0 | 0 | 0 | 0 | 0 | 0 | 0 | 0 | 1 | 0 | 0 | 0 | MAc | TRX |  | 5 |  | / | 2 | 653 | 1 | 3 | 0.2516199 | 1.258099 | 0.786 | 2 | P-V-Ti
0 | 0 | 0 | 0 | 0 | 0 | 0 | 0 | 0 | 1 | 0 | 0 | 0 | 0 | 0 | 0 | 0 | 0 | 0 | 0 | 0 | 1 | 0 | 0 | 0 | 0 | 0 | 0 | 0 | 0 | 0 | 1 | 0 | 0 | 0 | MAc | TRX |  | 5 |  | / | 2 | 653 | 1 | 3 | 0.2516199 | 1.258099 | 0.792 | 2 | P-V-Ti
0 | 0 | 0 | 0 | 0 | 0 | 1 | 0 | 0 | 0 | 0 | 0 | 0 | 0 | 0 | 0 | 0 | 0 | 0 | 0 | 0 | 1 | 0 | 0 | 0 | 0 | 0 | 0 | 0 | 0 | 0 | 1 | 0 | 0 | 0 | MAc | TRX |  | 5 |  | / | 2 | 653 | 1 | 3 | 0.2516199 | 1.258099 | 0.846 | 2 | P-V-Ti
0 | 0 | 0 | 1 | 0 | 0 | 0 | 0 | 0 | 0 | 0 | 0 | 0 | 0 | 0 | 0 | 0 | 0 | 0 | 0 | 0 | 1 | 0 | 0 | 0 | 0 | 0 | 0 | 0 | 0 | 0 | 1 | 0 | 0 | 0 | MAc | TRX |  | 5 |  | / | 2 | 653 | 1 | 3 | 0.2516199 | 1.258099 | 0.906 | 2 | P-V-Ti
0 | 0 | 0 | 0 | 0 | 0 | 0 | 0 | 0 | 0 | 0 | 1 | 0 | 0 | 0 | 0 | 0 | 0 | 0 | 0 | 0 | 1 | 0 | 0 | 0 | 0 | 0 | 0 | 0 | 0 | 0 | 1 | 0 | 0 | 0 | MAc | TRX |  | 5 |  | / | 2 | 653 | 1 | 3 | 0.2516199 | 1.258099 | 0.918 | 2 | P-V-Ti
0 | 0 | 0 | 0 | 0 | 0 | 0 | 0 | 0 | 0 | 0 | 0 | 0 | 0 | 0 | 0 | 0 | 0 | 0 | 0 | 1 | 1 | 0 | 0 | 0 | 0 | 0 | 0 | 0 | 0 | 0 | 1 | 0 | 0 | 0 | MAc | TRX |  | 5 |  | / | 2 | 653 | 1 | 3 | 0.2516199 | 1.258099 | 0.942 | 2 | P-V-Ti
0 | 0 | 0 | 0 | 0 | 1 | 0 | 0 | 0 | 0 | 0 | 0 | 0 | 0 | 0 | 0 | 0 | 0 | 0 | 0 | 0 | 1 | 0 | 0 | 0 | 0 | 0 | 0 | 0 | 0 | 0 | 1 | 0 | 0 | 0 | MAc | TRX |  | 5 |  | / | 2 | 653 | 1 | 3 | 0.2516199 | 1.258099 | 1.014 | 2 | P-V-Ti
0 | 0 | 1 | 0 | 0 | 0 | 0 | 0 | 0 | 0 | 0 | 0 | 0 | 0 | 0 | 0 | 0 | 0 | 0 | 0 | 0 | 1 | 0 | 0 | 0 | 0 | 0 | 0 | 0 | 0 | 0 | 1 | 0 | 0 | 0 | MAc | TRX |  | 5 |  | / | 2 | 653 | 1 | 3 | 0.2516199 | 1.258099 | 1.044 | 2 | P-V-Ti
0 | 0 | 0 | 0 | 0 | 0 | 0 | 0 | 0 | 0 | 0 | 0 | 0 | 0 | 0 | 0 | 0 | 0 | 0 | 0 | 0 | 1 | 0 | 0 | 0 | 0 | 0 | 0 | 0 | 0 | 0 | 1 | 0 | 0 | 1 | MAc | TRX |  | 5 |  | / | 2 | 653 | 1 | 3 | 0.2516199 | 1.258099 | 1.116 | 2 | P-V-Ti
0 | 0 | 0 | 0 | 0 | 0 | 0 | 0 | 0 | 0 | 0 | 0 | 0 | 0 | 0 | 0 | 0 | 0 | 0 | 0 | 0 | 1 | 0 | 0 | 0 | 0 | 0 | 0 | 0 | 0 | 1 | 1 | 0 | 0 | 0 | HAc | FORM |  | 1 |  | /? |  | 623 | 1 | 3.5 |  |  |  | 2 | P-V-Ti
0 | 0 | 0 | 0 | 0 | 0 | 0 | 0 | 0 | 0 | 0 | 0 | 0 | 0 | 0 | 0 | 0 | 0 | 0 | 0 | 0 | 1 | 0 | 0 | 0 | 0 | 0 | 0 | 0 | 0 | 1 | 1 | 0 | 0 | 0 | HAc | FORM |  | 1 |  | /? |  | 623 | 1 | 3.5 |  |  |  | 2 | P-V-Ti
0 | 0 | 0 | 0 | 0 | 0 | 0 | 0 | 0 | 0 | 0 | 0 | 0 | 0 | 0 | 0 | 0 | 0 | 0 | 0 | 0 | 1 | 0 | 0 | 0 | 0 | 0 | 0 | 0 | 0 | 1 | 1 | 0 | 0 | 0 | HAc | FORM |  | 1 |  | /? |  | 623 | 1 | 3.5 |  |  |  | 2 | P-V-Ti
0 | 0 | 0 | 0 | 0 | 0 | 0 | 0 | 0 | 0 | 0 | 0 | 0 | 0 | 0 | 0 | 0 | 0 | 0 | 0 | 0 | 1 | 0 | 0 | 0 | 0 | 0 | 0 | 0 | 0 | 0 | 1 | 0 | 0 | 0 | HAc | FORM |  | 1 |  | /? |  | 683 | 1 |  |  |  |  | 2 | P-V-Ti
0 | 0 | 0 | 0 | 0 | 0 | 0 | 0 | 0 | 0 | 0 | 0 | 0 | 0 | 0 | 0 | 0 | 0 | 0 | 0 | 0 | 1 | 0 | 0 | 1 | 0 | 0 | 0 | 0 | 0 | 0 | 1 | 0 | 0 | 0 | MAc | TRX |  | 5 |  | 79:21 | 1 | 623 | 1 | 6 | 0.2516199 | 1.258099 | 0.04529158 | 2 | P-V-Ti
0 | 0 | 0 | 0 | 0 | 0 | 0 | 0 | 0 | 0 | 0 | 0 | 0 | 0 | 0 | 0 | 0 | 0 | 0 | 0 | 0 | 1 | 0 | 0 | 0 | 1 | 0 | 0 | 0 | 0 | 0 | 1 | 0 | 0 | 0 | HAc | FORM |  | 3 |  | 95.5:4.5 | 0.44 | 633 | 1 | 3 | 0.08935981 | 0.2680794 | 1.092254 | 2 | P-V-Ti
0 | 0 | 0 | 0 | 0 | 0 | 0 | 0 | 0 | 0 | 0 | 0 | 0 | 0 | 0 | 0 | 0 | 0 | 0 | 0 | 0 | 1 | 0 | 0 | 0 | 1 | 0 | 0 | 0 | 0 | 0 | 1 | 0 | 0 | 0 | HAc | FORM |  | 3 |  | 100 | 2.666667 | 623 | 1 | 3 | 0.5415746 | 1.624724 | 3.275443 | 2 | P-V-Ti
0 | 0 | 0 | 0 | 0 | 0 | 0 | 0 | 0 | 0 | 0 | 0 | 0 | 0 | 0 | 0 | 0 | 0 | 0 | 0 | 0 | 1 | 0 | 0 | 0 | 1 | 0 | 0 | 0 | 0 | 0 | 1 | 0 | 0 | 0 | HAc | FORM |  | 3 |  | 100 | 2.666667 | 643 | 1 | 3 | 0.5415746 | 1.624724 | 5.409778 | 2 | P-V-Ti
0 | 0 | 0 | 0 | 0 | 0 | 0 | 0 | 0 | 0 | 0 | 0 | 0 | 0 | 0 | 0 | 0 | 0 | 0 | 0 | 0 | 1 | 0 | 0 | 0 | 1 | 0 | 0 | 0 | 0 | 0 | 1 | 0 | 0 | 0 | HAc | DMM |  | 2.5 | 0 | 97.75:2.25 | 0.44 | 633 | 1 | 3 | 0.09499578 | 0.2374895 | 0.8473624 | 2 | P-V-Ti
0 | 0 | 0 | 0 | 0 | 0 | 0 | 0 | 0 | 0 | 0 | 0 | 0 | 0 | 0 | 0 | 0 | 0 | 0 | 0 | 0 | 1 | 0 | 0 | 0 | 1 | 0 | 0 | 0 | 0 | 0 | 1 | 0 | 0 | 0 | HAc | FORM |  | 3 |  | 95.5:4.5 | 0.44 | 633 | 1 | 3 | 0.08935981 | 0.2680794 | 1.497224 | 2 | P-V-Ti
0 | 0 | 0 | 0 | 0 | 0 | 0 | 0 | 0 | 0 | 0 | 0 | 0 | 0 | 0 | 0 | 0 | 0 | 0 | 0 | 0 | 1 | 0 | 0 | 0 | 1 | 0 | 0 | 0 | 0 | 0 | 1 | 0 | 0 | 0 | HAc | FORM |  | 3 |  | 97.75:2.25 | 0.44 | 633 | 1 | 3 | 0.08935981 | 0.2680794 | 1.342631 | 2 | P-V-Ti
0 | 0 | 0 | 0 | 0 | 0 | 0 | 0 | 0 | 0 | 0 | 0 | 0 | 0 | 0 | 0 | 0 | 0 | 0 | 0 | 0 | 1 | 0 | 0 | 0 | 1 | 0 | 0 | 0 | 0 | 0 | 1 | 0 | 0 | 0 | HAc | FORM |  | 3 |  | 95.5:4.5 | 1.32 | 633 | 1 | 3 | 0.2701103 | 0.810331 | 3.221066 | 2 | P-V-Ti
0 | 0 | 0 | 0 | 0 | 0 | 0 | 0 | 0 | 0 | 0 | 0 | 0 | 0 | 0 | 0 | 0 | 0 | 0 | 0 | 0 | 1 | 0 | 0 | 0 | 1 | 0 | 0 | 0 | 0 | 0 | 1 | 0 | 0 | 0 | HAc | TRX |  | 2.5 |  | 97.75:2.25 | 0.44 | 633 | 1 | 3 | 0.1537252 | 0.3843131 |  | 2 | P-V-Ti
0 | 0 | 0 | 0 | 0 | 0 | 0 | 0 | 0 | 0 | 0 | 0 | 0 | 0 | 0 | 0 | 0 | 0 | 0 | 0 | 0 | 1 | 0 | 0 | 0 | 1 | 0 | 0 | 0 | 0 | 0 | 1 | 0 | 0 | 0 | HAc | FORM |  | 10 |  | / | 2 | 643 | 1 | 3 | 0.1545809 | 1.545809 | 0.6770641 | 2 | P-V-Ti
0 | 0 | 0 | 0 | 0 | 0 | 0 | 0 | 0 | 0 | 0 | 0 | 0 | 0 | 0 | 0 | 0 | 0 | 0 | 0 | 0 | 1 | 0 | 0 | 0 | 1 | 0 | 0 | 0 | 0 | 0 | 1 | 0 | 0 | 0 | HAc | FORM |  | 10 |  | / | 2 | 643 | 1 | 3 | 0.1545809 | 1.545809 | 0.5234108 | 2 | P-V-Ti
0 | 0 | 0 | 0 | 0 | 0 | 0 | 0 | 0 | 0 | 0 | 0 | 0 | 0 | 0 | 0 | 0 | 0 | 0 | 0 | 0 | 1 | 0 | 0 | 0 | 1 | 0 | 0 | 0 | 0 | 0 | 1 | 0 | 0 | 0 | HAc | FORM |  | 10 |  | / | 2 | 643 | 1 | 3 | 0.1545809 | 1.545809 | 0.6770641 | 2 | P-V-Ti
0 | 0 | 0 | 0 | 0 | 0 | 0 | 0 | 0 | 0 | 0 | 0 | 0 | 0 | 0 | 0 | 0 | 0 | 0 | 0 | 0 | 1 | 0 | 0 | 0 | 1 | 0 | 0 | 0 | 0 | 0 | 1 | 0 | 0 | 0 | HAc | FORM |  | 7.5 |  | / | 2 | 643 | 1 | 3 | 0.1984922 | 1.488691 | 0.9456168 | 2 | P-V-Ti
0 | 0 | 0 | 0 | 0 | 0 | 0 | 0 | 0 | 0 | 0 | 0 | 0 | 0 | 0 | 0 | 0 | 0 | 0 | 0 | 0 | 1 | 0 | 0 | 0 | 1 | 0 | 0 | 0 | 0 | 0 | 1 | 0 | 0 | 0 | MAc | TRX |  | 5 |  | 79:21 | 1 | 623 | 1 | 6 | 0.2516199 | 1.258099 | 0.6542117 | 2 | P-V-Ti
0 | 1 | 0 | 0 | 0 | 0 | 0 | 0 | 0 | 0 | 0 | 0 | 0 | 0 | 0 | 0 | 0 | 0 | 0 | 0 | 0 | 1 | 0 | 0 | 0 | 1 | 0 | 0 | 0 | 0 | 0 | 1 | 1 | 0 | 0 | HAc | FORM |  | 1 |  | /? |  | 593 | 1 | 3.5 |  |  |  | 2 | P-V-Ti
0 | 1 | 0 | 0 | 0 | 0 | 0 | 0 | 0 | 0 | 0 | 0 | 0 | 0 | 0 | 0 | 0 | 0 | 0 | 0 | 0 | 1 | 0 | 0 | 0 | 1 | 0 | 0 | 0 | 0 | 0 | 1 | 1 | 0 | 0 | HAc | FORM |  | 1 |  | /? |  | 653 | 1 | 3.5 |  |  |  | 2 | P-V-Ti
0 | 1 | 0 | 0 | 0 | 0 | 0 | 0 | 0 | 0 | 0 | 0 | 0 | 0 | 0 | 0 | 0 | 0 | 0 | 0 | 0 | 1 | 0 | 0 | 0 | 1 | 0 | 0 | 0 | 0 | 0 | 1 | 1 | 0 | 0 | HAc | FORM |  | 1 |  | /? |  | 653 | 1 | 3.5 |  |  |  | 2 | P-V-Ti
0 | 1 | 0 | 0 | 0 | 0 | 0 | 0 | 0 | 0 | 0 | 0 | 0 | 0 | 0 | 0 | 0 | 0 | 0 | 0 | 0 | 1 | 0 | 0 | 0 | 1 | 0 | 0 | 0 | 0 | 0 | 1 | 1 | 0 | 0 | HAc | FORM |  | 1 |  | /? |  | 648 | 1 | 0.88 |  |  |  | 2 | P-V-Ti
0 | 1 | 0 | 0 | 0 | 0 | 0 | 0 | 0 | 0 | 0 | 0 | 0 | 0 | 0 | 0 | 0 | 0 | 0 | 0 | 0 | 1 | 0 | 0 | 0 | 1 | 0 | 0 | 0 | 0 | 0 | 1 | 1 | 0 | 0 | HAc | FORM |  | 1 |  | /? |  | 648 | 1 | 0.88 |  |  |  | 2 | P-V-Ti
0 | 0 | 0 | 0 | 0 | 0 | 0 | 0 | 0 | 0 | 0 | 0 | 0 | 0 | 0 | 0 | 0 | 0 | 0 | 0 | 0 | 1 | 0 | 0 | 0 | 1 | 0 | 0 | 0 | 0 | 0 | 1 | 0 | 0 | 0 | HAc | FORM |  | 3 |  | 100 | 2.666667 | 623 | 1 | 3 | 0.5415746 | 1.624724 | 2.003826 | 2 | P-V-Ti
0 | 0 | 0 | 0 | 0 | 0 | 0 | 0 | 0 | 0 | 0 | 0 | 0 | 0 | 0 | 0 | 0 | 0 | 0 | 0 | 0 | 1 | 0 | 0 | 0 | 1 | 0 | 0 | 0 | 0 | 0 | 1 | 0 | 0 | 0 | HAc | FORM |  | 3 |  | 100 | 2.666667 | 643 | 1 | 3 | 0.5415746 | 1.624724 | 2.893352 | 2 | P-V-Ti
0 | 0 | 0 | 0 | 0 | 0 | 0 | 0 | 0 | 0 | 0 | 0 | 0 | 0 | 0 | 0 | 0 | 0 | 0 | 0 | 0 | 1 | 0 | 0 | 0 | 1 | 0 | 0 | 0 | 0 | 0 | 1 | 0 | 0 | 0 | HAc | TRX |  | 3 | 0 | 100 | 2.342311 | 633 | 1 | 3 | 0.6819551 | 2.045865 | 7.685635 | 2 | P-V-Ti
0 | 0 | 0 | 0 | 0 | 1 | 0 | 0 | 0 | 0 | 0 | 0 | 0 | 0 | 0 | 0 | 0 | 0 | 0 | 0 | 0 | 1 | 0 | 0 | 0 | 1 | 0 | 0 | 0 | 0 | 0 | 1 | 0 | 0 | 0 | HAc | TRX |  | 3 | 0 | 100 | 2.342311 | 633 | 1 | 3 | 0.6819551 | 2.045865 | 10.10658 | 2 | P-V-Ti
0 | 0 | 0 | 0 | 0 | 0 | 0 | 0 | 1 | 0 | 0 | 0 | 0 | 0 | 0 | 0 | 0 | 0 | 0 | 0 | 0 | 1 | 0 | 0 | 0 | 1 | 0 | 0 | 0 | 0 | 0 | 1 | 0 | 0 | 0 | HAc | TRX |  | 3 | 0 | 100 | 2.342311 | 633 | 1 | 3 | 0.6819551 | 2.045865 | 10.46242 | 2 | P-V-Ti
0 | 0 | 0 | 0 | 0 | 0 | 0 | 0 | 0 | 0 | 0 | 0 | 0 | 0 | 0 | 0 | 0 | 0 | 0 | 1 | 0 | 1 | 0 | 0 | 0 | 1 | 0 | 0 | 0 | 0 | 0 | 1 | 0 | 0 | 0 | HAc | TRX |  | 3 | 0 | 100 | 2.342311 | 633 | 1 | 3 | 0.6819551 | 2.045865 | 9.635344 | 2 | P-V-Ti
0 | 0 | 0 | 0 | 0 | 0 | 0 | 0 | 0 | 0 | 0 | 0 | 0 | 0 | 0 | 0 | 0 | 0 | 0 | 0 | 0 | 1 | 0 | 0 | 0 | 1 | 0 | 0 | 0 | 0 | 0 | 1 | 0 | 0 | 0 | MAc | DMM |  | 1.6 | 0 | 100 |  | 643 | 1 |  |  |  |  | 2 | P-V-Ti
0 | 0 | 0 | 0 | 0 | 0 | 0 | 0 | 0 | 0 | 0 | 0 | 0 | 0 | 0 | 0 | 0 | 0 | 0 | 0 | 0 | 1 | 0 | 0 | 0 | 1 | 0 | 0 | 0 | 0 | 0 | 1 | 0 | 0 | 0 | MAc | DMM |  | 1.6 | 0 | 100 |  | 673 | 1 |  |  |  |  | 2 | P-V-Ti
0 | 0 | 0 | 0 | 0 | 0 | 0 | 0 | 0 | 0 | 0 | 0 | 0 | 0 | 0 | 0 | 0 | 0 | 0 | 0 | 0 | 1 | 0 | 0 | 0 | 1 | 0 | 0 | 0 | 0 | 0 | 1 | 0 | 0 | 0 | HAc | TRX |  | 3 | 0 | 100 | 5 | 623 | 1 | 0.2 | 0.09704876 | 0.2911463 | 13.68434 | 2 | P-V-Ti
0 | 0 | 0 | 0 | 0 | 0 | 0 | 0 | 0 | 0 | 0 | 0 | 0 | 0 | 1 | 0 | 0 | 0 | 0 | 0 | 0 | 1 | 0 | 0 | 0 | 1 | 0 | 0 | 0 | 0 | 0 | 1 | 0 | 0 | 0 | HAc | TRX |  | 3 | 0 | 100 | 5 | 623 | 1 | 0.2 | 0.09704876 | 0.2911463 | 17.3358 | 2 | P-V-Ti
0 | 0 | 0 | 0 | 1 | 0 | 0 | 0 | 0 | 0 | 0 | 0 | 0 | 0 | 0 | 0 | 0 | 0 | 0 | 0 | 0 | 1 | 0 | 0 | 0 | 1 | 0 | 0 | 0 | 0 | 0 | 1 | 0 | 0 | 0 | HAc | TRX |  | 3 | 0 | 100 | 5 | 623 | 1 | 0.2 | 0.09704876 | 0.2911463 | 17.54506 | 2 | P-V-Ti
0 | 0 | 0 | 0 | 0 | 0 | 0 | 0 | 0 | 0 | 0 | 0 | 0 | 0 | 0 | 0 | 0 | 0 | 0 | 0 | 0 | 1 | 0 | 0 | 0 | 1 | 0 | 0 | 1 | 0 | 0 | 1 | 0 | 0 | 0 | HAc | TRX |  | 3 | 0 | 100 | 5 | 623 | 1 | 0.2 | 0.09704876 | 0.2911463 | 18.07017 | 2 | P-V-Ti
0 | 0 | 1 | 0 | 0 | 0 | 0 | 0 | 0 | 0 | 0 | 0 | 0 | 0 | 0 | 0 | 0 | 0 | 0 | 0 | 0 | 1 | 0 | 0 | 0 | 1 | 0 | 0 | 0 | 0 | 0 | 1 | 0 | 0 | 0 | HAc | TRX |  | 3 | 0 | 100 | 5 | 623 | 1 | 0.2 | 0.09704876 | 0.2911463 | 19.06193 | 2 | P-V-Ti
0 | 0 | 0 | 0 | 0 | 0 | 0 | 0 | 0 | 0 | 0 | 0 | 0 | 0 | 0 | 0 | 0 | 0 | 0 | 0 | 0 | 1 | 0 | 0 | 0 | 1 | 0 | 0 | 0 | 0 | 0 | 1 | 0 | 0 | 0 | HAc | FORM |  | 2.5 |  | 96:4 | 1.333333 | 633 | 1 | 3 | 0.3064103 | 0.7660258 | 2.420641 | 2 | P-V-Ti
0 | 0 | 0 | 0 | 0 | 0 | 0 | 0 | 0 | 0 | 0 | 0 | 0 | 0 | 0 | 0 | 0 | 0 | 0 | 0 | 0 | 1 | 0 | 0 | 0 | 1 | 0 | 0 | 0 | 0 | 0 | 1 | 0 | 0 | 0 | HAc | FORM |  | 2.5 |  | 96:4 | 1.333333 | 633 | 1 | 3 | 0.3064103 | 0.7660258 | 2.880257 | 2 | P-V-Ti
0 | 0 | 0 | 0 | 0 | 0 | 0 | 0 | 0 | 0 | 0 | 0 | 0 | 0 | 0 | 0 | 0 | 0 | 0 | 0 | 0 | 1 | 0 | 0 | 0 | 1 | 0 | 0 | 0 | 0 | 0 | 1 | 0 | 0 | 0 | HAc | FORM |  | 2.5 |  | 96:4 | 1.333333 | 633 | 1 | 3 | 0.3064103 | 0.7660258 | 3.125385 | 2 | P-V-Ti
0 | 0 | 0 | 0 | 0 | 0 | 0 | 0 | 0 | 0 | 0 | 0 | 0 | 0 | 0 | 0 | 0 | 0 | 0 | 0 | 0 | 1 | 0 | 0 | 0 | 1 | 0 | 0 | 0 | 0 | 0 | 1 | 0 | 0 | 0 | HAc | FORM |  | 2.5 |  | 96:4 | 1.333333 | 633 | 1 | 3 | 0.3064103 | 0.7660258 | 3.033462 | 2 | P-V-Ti
0 | 1 | 0 | 0 | 0 | 0 | 0 | 0 | 0 | 0 | 0 | 0 | 0 | 0 | 0 | 0 | 0 | 0 | 0 | 0 | 0 | 1 | 0 | 0 | 0 | 0 | 0 | 1 | 0 | 0 | 1 | 1 | 1 | 0 | 0 | HAc | FORM |  | 1 |  | /? |  | 648 | 1 | 0.88 |  |  |  | 2 | P-V-Ti
0 | 0 | 0 | 0 | 0 | 0 | 0 | 0 | 0 | 0 | 0 | 0 | 0 | 0 | 0 | 0 | 0 | 0 | 0 | 0 | 0 | 1 | 0 | 0 | 0 | 0 | 0 | 0 | 0 | 0 | 1 | 1 | 0 | 0 | 0 | HAc | FORM |  | 2.5 |  | 100 | 0.44 | 633 | 1 | 3 | 0.1018814 | 0.2547036 | 1.010562 | 2 | P-V-Ti
0 | 0 | 0 | 0 | 0 | 0 | 0 | 0 | 0 | 0 | 0 | 0 | 0 | 0 | 0 | 0 | 0 | 0 | 0 | 0 | 0 | 1 | 0 | 0 | 0 | 0 | 0 | 0 | 0 | 0 | 1 | 1 | 0 | 0 | 0 | HAc | FORM |  | 2.5 |  | 97:3 | 0.44 | 633 | 1 | 3 | 0.1018814 | 0.2547036 | 1.450155 | 2 | P-V-Ti
0 | 0 | 0 | 0 | 0 | 0 | 0 | 0 | 0 | 0 | 0 | 0 | 0 | 0 | 0 | 0 | 0 | 0 | 0 | 0 | 0 | 1 | 0 | 0 | 0 | 0 | 0 | 0 | 0 | 0 | 1 | 1 | 0 | 0 | 0 | HAc | FORM |  | 2.5 |  | 97:3 | 0.44 | 633 | 1 | 3 | 0.1018814 | 0.2547036 | 0.6014825 | 2 | P-V-Ti
0 | 0 | 0 | 0 | 0 | 0 | 0 | 0 | 0 | 0 | 0 | 0 | 0 | 0 | 0 | 0 | 0 | 0 | 0 | 0 | 0 | 1 | 0 | 0 | 0 | 0 | 0 | 0 | 0 | 0 | 1 | 1 | 0 | 0 | 0 | HAc | FORM |  | 2.5 |  | 97:3 | 0.44 | 633 | 1 | 3 | 0.1018814 | 0.2547036 | 0.6327754 | 2 | P-V-Ti
0 | 0 | 0 | 0 | 0 | 0 | 0 | 0 | 0 | 0 | 0 | 0 | 0 | 0 | 0 | 0 | 0 | 0 | 0 | 0 | 0 | 1 | 0 | 0 | 0 | 0 | 0 | 0 | 0 | 0 | 1 | 1 | 0 | 0 | 0 | MAc | TRX |  | 5 |  | 79:21 | 1 | 623 | 1 | 6 | 0.2516199 | 1.258099 | 0.4906587 | 2 | P-V-Ti
0 | 1 | 0 | 0 | 0 | 0 | 0 | 0 | 0 | 0 | 0 | 0 | 0 | 0 | 0 | 0 | 0 | 0 | 0 | 0 | 0 | 1 | 0 | 0 | 0 | 0 | 0 | 0 | 0 | 0 | 1 | 1 | 1 | 0 | 0 | HAc | FORM |  | 1 |  | /? |  | 648 | 1 | 0.88 |  |  |  | 2 | P-V-Ti
0 | 0 | 0 | 0 | 0 | 0 | 0 | 0 | 0 | 0 | 0 | 0 | 0 | 0 | 0 | 0 | 0 | 0 | 0 | 0 | 0 | 1 | 0 | 0 | 0 | 0 | 0 | 0 | 0 | 0 | 1 | 1 | 0 | 0 | 0 | HAc | TRX |  | 3 | 0 | 99:1 | 2.5 | 638 | 1 | 6 | 1.455731 | 4.367194 | 7.869422 | 2 | P-V-Ti
0 | 0 | 0 | 0 | 0 | 0 | 0 | 0 | 0 | 0 | 0 | 0 | 0 | 0 | 0 | 0 | 0 | 0 | 0 | 0 | 0 | 1 | 0 | 0 | 0 | 0 | 0 | 0 | 0 | 0 | 0 | 1 | 0 | 0 | 1 | MAc | TRX |  | 5 |  | 79:21 | 1 | 623 | 1 | 6 | 0.2516199 | 1.258099 | 0.4977041 | 2 | P-V-Ti
0 | 0 | 0 | 0 | 0 | 0 | 0 | 0 | 0 | 0 | 0 | 0 | 0 | 0 | 0 | 0 | 0 | 0 | 0 | 0 | 0 | 0 | 0 | 0 | 0 | 1 | 0 | 0 | 0 | 0 | 0 | 0 | 1 | 0 | 0 | HAc | TRX |  | 3 | 0 | 100 | 2.287839 | 673 | 1 | 3 | 0.6660957 | 1.998287 | 4.77504 | 0 | Si-Al-Cs
0 | 1 | 0 | 0 | 0 | 0 | 0 | 0 | 0 | 0 | 0 | 0 | 0 | 0 | 0 | 0 | 0 | 0 | 0 | 0 | 0 | 1 | 0 | 0 | 0 | 1 | 0 | 0 | 0 | 0 | 0 | 0 | 1 | 0 | 0 | HAc | FORM |  | 1 |  | /? |  | 653 | 1 | 3.5 |  |  |  | 0 | Si-Al-Cs
0 | 0 | 0 | 0 | 0 | 0 | 0 | 0 | 0 | 0 | 0 | 0 | 0 | 0 | 0 | 0 | 0 | 0 | 0 | 0 | 0 | 1 | 0 | 0 | 0 | 1 | 0 | 0 | 0 | 0 | 0 | 0 | 1 | 0 | 0 | HAc | TRX |  | 3 | 0 | 100 | 2.287839 | 673 | 1 | 3 | 0.6660957 | 1.998287 | 5.648172 | 0 | Si-Al-Cs
0 | 0 | 0 | 0 | 0 | 0 | 0 | 0 | 0 | 0 | 0 | 0 | 0 | 0 | 0 | 0 | 0 | 0 | 0 | 0 | 0 | 0 | 0 | 0 | 0 | 0 | 0 | 0 | 0 | 0 | 0 | 0 | 0 | 0 | 1 | MAc | TRX |  | 5 |  | 79:21 | 1 | 623 | 1 | 6 | 0.2516199 | 1.258099 | 0.2511166 | 1 | Al-Cs-Ti
1 | 0 | 0 | 0 | 0 | 0 | 0 | 0 | 0 | 0 | 0 | 0 | 0 | 0 | 0 | 0 | 0 | 0 | 0 | 0 | 0 | 1 | 0 | 0 | 0 | 1 | 0 | 0 | 0 | 0 | 0 | 0 | 0 | 0 | 0 | MAc | TRX |  | 5 |  | 79:21 | 1.2 | 623 | 1 | 5 | 0.2516199 | 1.258099 | 1.212167 | 0 | Si-Al-Cs
1 | 0 | 0 | 0 | 0 | 0 | 0 | 0 | 1 | 0 | 0 | 0 | 0 | 0 | 0 | 0 | 0 | 0 | 0 | 0 | 0 | 0 | 0 | 0 | 0 | 1 | 0 | 0 | 0 | 0 | 0 | 0 | 0 | 0 | 0 | MAc | TRX |  | 5 |  | 79:21 | 1.2 | 623 | 1 | 5 | 0.2516199 | 1.258099 | 0.9152925 | 0 | Si-Al-Cs
1 | 0 | 0 | 0 | 0 | 0 | 0 | 0 | 1 | 0 | 0 | 0 | 0 | 0 | 0 | 0 | 0 | 0 | 0 | 0 | 0 | 1 | 0 | 0 | 0 | 1 | 0 | 0 | 0 | 0 | 0 | 0 | 0 | 0 | 0 | MAc | TRX |  | 5 |  | 79:21 | 1.2 | 623 | 1 | 5 | 0.2516199 | 1.258099 | 1.209156 | 0 | Si-Al-Cs
1 | 0 | 0 | 0 | 0 | 0 | 0 | 0 | 0 | 0 | 0 | 0 | 0 | 0 | 0 | 0 | 0 | 0 | 0 | 0 | 0 | 0 | 0 | 0 | 0 | 1 | 0 | 0 | 0 | 0 | 0 | 0 | 0 | 0 | 0 | MAc | FORM |  | 5 |  | /? | 1.2 |  | 1 | 5 | 0.2119158 | 1.059579 | 0.7289174 | 0 | Si-Al-Cs
1 | 0 | 0 | 0 | 0 | 0 | 0 | 0 | 1 | 0 | 0 | 0 | 0 | 0 | 0 | 0 | 0 | 0 | 0 | 0 | 0 | 0 | 0 | 0 | 0 | 1 | 0 | 0 | 0 | 0 | 0 | 0 | 0 | 0 | 0 | MAc | FORM |  | 5 |  | /? | 1.2 |  | 1 | 5 | 0.2119158 | 1.059579 | 0.7658212 | 0 | Si-Al-Cs
1 | 0 | 0 | 0 | 0 | 0 | 0 | 0 | 1 | 0 | 0 | 0 | 0 | 0 | 0 | 0 | 0 | 0 | 0 | 0 | 0 | 1 | 0 | 0 | 0 | 1 | 0 | 0 | 0 | 0 | 0 | 0 | 0 | 0 | 0 | MAc | FORM |  | 5 |  | /? | 1.2 |  | 1 | 5 | 0.2119158 | 1.059579 | 0.9793687 | 0 | Si-Al-Cs
1 | 0 | 0 | 0 | 0 | 0 | 0 | 0 | 0 | 0 | 0 | 0 | 0 | 0 | 0 | 0 | 0 | 0 | 0 | 0 | 0 | 1 | 0 | 0 | 0 | 1 | 0 | 0 | 0 | 0 | 0 | 0 | 0 | 0 | 0 | MAc | TRX |  | 5 |  | /? | 1.2 | 643 | 1 | 5 | 0.2516199 | 1.258099 | 1.298359 | 0 | Si-Al-Cs
1 | 0 | 0 | 0 | 0 | 0 | 0 | 0 | 0 | 0 | 0 | 0 | 0 | 0 | 0 | 0 | 0 | 0 | 0 | 0 | 0 | 1 | 0 | 0 | 0 | 1 | 0 | 0 | 0 | 0 | 0 | 0 | 0 | 0 | 0 | MAc | FORM |  | 5 |  | /? | 1.2 | 643 | 1 | 5 | 0.2119158 | 1.059579 | 1.093485 | 0 | Si-Al-Cs